## Sheet1
| Literature Name | Sample Name | Dianhydride 1 | Molar Ratio | Dianhydride 2 | Molar Ratio | Diamine 1 | Molar Ratio | Diamine 2 | Molar Ratio | Methods | Maximum Imidization Temperature (℃) | Total Imidization Time (min) | Thickness (µm) | Tensile Strength (MPa) | Tensile Modulus (GPa) | T5% (℃) | CTE (ppm/K) | Tg (℃)
2 | Synthesis and Characterization of Polyimides with Naphthalene Ring Structure Introduced in the Main Chain | PI-0 | PMDA | 1 | N/A | N/A | ODA | 1 | N/A | N/A | Two-step synthesis, thermal imidization | 350 | 20 | 30-50 | 81.06 | 2.14 | 553 | 50.01 | 354
| Synthesis and Characterization of Polyimides with Naphthalene Ring Structure Introduced in the Main Chain | PI-1 | PMDA | 1 | N/A | N/A | NADA | 0.5 | ODA | 0.95 | Two-step synthesis, thermal imidization | 350 | 20 | 30-50 | 92.71 | 2.24 | 565 | 46.79 | 350
| Synthesis and Characterization of Polyimides with Naphthalene Ring Structure Introduced in the Main Chain | PI-2 | PMDA | 1 | N/A | N/A | NADA | 1 | ODA | 0.9 | Two-step synthesis, thermal imidization | 350 | 20 | 30-50 | 96.41 | 2.45 | 563 | 43.59 | 358
| Synthesis and Characterization of Polyimides with Naphthalene Ring Structure Introduced in the Main Chain | PI-3 | PMDA | 1 | N/A | N/A | NADA | 1.5 | ODA | 0.85 | Two-step synthesis, thermal imidization | 350 | 20 | 30-50 | 94.24 | 2.3 | 568 | 42.98 | 371
| Synthesis and Characterization of Polyimides with Naphthalene Ring Structure Introduced in the Main Chain | PI-4 | PMDA | 1 | N/A | N/A | NADA | 2 | ODA | 0.8 | Two-step synthesis, thermal imidization | 350 | 20 | 30-50 | 91.17 | 2.47 | 569 | 41.13 | 381
19 | Synthesis and characterization of adamantane-based copolyimides with high transparency | Q0 | 6FDA | 4 mmol | BPDA | 16 mmol | TFMB | 20 mmol | N/A | N/A | Two-step | 300 | 240 | 50 | 166.7 | 2.3 | 565 | 54.3 | 362
| Synthesis and characterization of adamantane-based copolyimides with high transparency | Q1 | 6FDA | 4 mmol | BPDA | 16 mmol | TFMB | 19.8 mmol | DAA | 0.2 mmol | Two-step | 300 | 240 | 50 | 158.9 | 2.6 | 559 | 53.5 | 366
| Synthesis and characterization of adamantane-based copolyimides with high transparency | Q2 | 6FDA | 4 mmol | BPDA | 16 mmol | TFMB | 19.5 mmol | DAA | 0.5 mmol | Two-step | 300 | 240 | 50 | 153 | 3.7 | 555 | 52.7 | 370
| Synthesis and characterization of adamantane-based copolyimides with high transparency | Q3 | 6FDA | 4 mmol | BPDA | 16 mmol | TFMB | 19 mmol | DAA | 1 mmol | Two-step | 300 | 240 | 50 | 145.2 | 4.2 | 551 | 50.7 | 374
| Synthesis and characterization of adamantane-based copolyimides with high transparency | Q4 | 6FDA | 4 mmol | BPDA | 16 mmol | TFMB | 18.5 mmol | DAA | 1.5 mmol | Two-step | 300 | 240 | 50 | 136.9 | 5.1 | 537 | 55.2 | 379
| Synthesis and characterization of adamantane-based copolyimides with high transparency | Q5 | 6FDA | 4 mmol | BPDA | 16 mmol | TFMB | 18 mmol | DAA | 2 mmol | Two-step | 300 | 240 | 50 | N/A | N/A | 535 | N/A | 341
21 | 基于间苯二甲胺单体的聚酰亚胺的合成与性能 | PI-ODPA/MXDA | ODPA | 1 | N/A | N/A | MXDA | 1 | N/A | N/A | One-step high-temperature polycondensation | 200 | 840 | 20 | 67.7 | 2.1 | 525 | N/A | 200/204
| 基于间苯二甲胺单体的聚酰亚胺的合成与性能 | PI-BTDA/MXDA | BTDA | 1 | N/A | N/A | MXDA | 1 | N/A | N/A | One-step high-temperature polycondensation | 200 | 840 | 22 | 41.1 | 2 | 485 | N/A | 224/243
| 基于间苯二甲胺单体的聚酰亚胺的合成与性能 | PI-6FDA/MXDA | 6FDA | 1 | N/A | N/A | MXDA | 1 | N/A | N/A | One-step high-temperature polycondensation | 200 | 840 | 24 | 73.4 | 2 | 526 | N/A | 217/235
| 基于间苯二甲胺单体的聚酰亚胺的合成与性能 | PI-BPDA/MXDA | BPDA | 1 | N/A | N/A | MXDA | 1 | N/A | N/A | One-step high-temperature polycondensation | 200 | 840 | 20 | 82.3 | 2.1 | 538 | N/A | 230/231
| 基于间苯二甲胺单体的聚酰亚胺的合成与性能 | PI-BPADA/MXDA | BPADA | 1 | N/A | N/A | MXDA | 1 | N/A | N/A | One-step high-temperature polycondensation | 200 | 840 | 25 | 85.3 | 1.7 | 515 | N/A | 172/184
1 | Synthesis and properties of colorless copolyimides derived from 4,4’-diaminodiphenyl ether-based diamines | PI-1 | CHDA | 1 | 6FDA | 1 | ODA | 2 | N/A | N/A | Two-step chemical imidization | 160 | 840 | 40-50 | 102 | 2.74 | 482 | 56.8 | 321
| Synthesis and properties of colorless copolyimides derived from 4,4’-diaminodiphenyl ether-based diamines | PI-2 | CHDA | 1 | 6FDA | 1 | o-M-ODA | 2 | N/A | N/A | Two-step chemical imidization | 160 | 840 | 40-50 | 119.9 | 3.58 | 489 | 62.8 | 324
| Synthesis and properties of colorless copolyimides derived from 4,4’-diaminodiphenyl ether-based diamines | PI-3 | CHDA | 1 | 6FDA | 1 | m-M-ODA | 2 | N/A | N/A | Two-step chemical imidization | 160 | 840 | 40-50 | 106.8 | 3.08 | 482 | 56.5 | 309
| Synthesis and properties of colorless copolyimides derived from 4,4’-diaminodiphenyl ether-based diamines | PI-4 | CHDA | 1 | 6FDA | 1 | m-3F-ODA | 2 | N/A | N/A | Two-step chemical imidization | 160 | 840 | 40-50 | 102 | 2.76 | 486 | 57.8 | 308
| Synthesis and properties of colorless copolyimides derived from 4,4’-diaminodiphenyl ether-based diamines | PI-5 | N/A | N/A | 6FDA | 1 | m-3F-ODA | 1 | N/A | N/A | Two-step chemical imidization | 160 | 840 | 40-50 | 102.1 | 2.6 | 507 | 54.9 | 300
18 | 柔性OLED显示用聚酰亚胺基板的合成与性能 | PMDA/ODA | PMDA | 1 | N/A | N/A | ODA | 1 | N/A | N/A | Two-step polycondensation | 450 | 307 | 25 | 139 | 1.5 | 559 | 42 | 398
| 柔性OLED显示用聚酰亚胺基板的合成与性能 | PI-1 | PMDA | 1 | N/A | N/A | ODA | 0.5 | PD | 0.5 | Two-step polycondensation | 450 | 307 | 25 | 229 | 3.8 | 541 | 7.3 | N/A
| 柔性OLED显示用聚酰亚胺基板的合成与性能 | PI-2 | PMDA | 1 | N/A | N/A | ODA | 0.4 | PD | 0.6 | Two-step polycondensation | 450 | 307 | 25 | 255 | 4.5 | 552 | 4.98 | N/A
| 柔性OLED显示用聚酰亚胺基板的合成与性能 | PI-3 | PMDA | 1 | N/A | N/A | ODA | 0.3 | PD | 0.7 | Two-step polycondensation | 450 | 307 | 25 | 305 | 4.5 | 556 | 1.42 | N/A
| 柔性OLED显示用聚酰亚胺基板的合成与性能 | PI-4 | PMDA | 1 | N/A | N/A | ODA | 0.2 | PD | 0.8 | Two-step polycondensation | 450 | 307 | 25 | 339 | 5.2 | 564 | -1.71 | N/A
| 柔性OLED显示用聚酰亚胺基板的合成与性能 | PMDA/PD | PMDA | 1 | N/A | N/A | PD | 1 | N/A | N/A | Two-step polycondensation | 450 | 307 | 25 | 311 | 8.3 | 558 | -4.03 | N/A
20 | Synthesis and Characterization of Polyimides Based on Twisted Non-coplanar Backbone Containing Indolocarbazole | DCPN-6FDA | 6FDA | 1 | N/A | N/A | DCPN | 1 | N/A | N/A | Two-step polycondensation | 250 | 240 | 35 | 49.45 | 1.4 | 502 | N/A | 338.59
| Synthesis and Characterization of Polyimides Based on Twisted Non-coplanar Backbone Containing Indolocarbazole | DCPN-BTDA | BTDA | 1 | N/A | N/A | DCPN | 1 | N/A | N/A | Two-step polycondensation | 250 | 240 | 35 | 60.08 | 1.6 | 522 | N/A | 341.15
| Synthesis and Characterization of Polyimides Based on Twisted Non-coplanar Backbone Containing Indolocarbazole | DCPN-ODPA | ODPA | 1 | N/A | N/A | DCPN | 1 | N/A | N/A | Two-step polycondensation | 250 | 240 | 35 | 58.06 | 1.4 | 526 | N/A | 334.7
333 | Synthesis and properties of highly organosoluble aromatic polyimides containing N-(4-(di(1H-indole-3-yl) methyl)phenyl) moieties | PI-a-II | PMDA | 1 | N/A | N/A | Diamine 7 | 1 | N/A | N/A | Two-step thermal imidization | 280 | 180 | N/A | 83 | 2.3 | 325 | N/A | 223
| Synthesis and properties of highly organosoluble aromatic polyimides containing N-(4-(di(1H-indole-3-yl) methyl)phenyl) moieties | PI-b-II | BTDA | 1 | N/A | N/A | Diamine 7 | 1 | N/A | N/A | Two-step thermal imidization | 280 | 180 | N/A | 107 | 2.2 | 385 | N/A | 264
| Synthesis and properties of highly organosoluble aromatic polyimides containing N-(4-(di(1H-indole-3-yl) methyl)phenyl) moieties | PI-c-II | 6FDA | 1 | N/A | N/A | Diamine 7 | 1 | N/A | N/A | Two-step thermal imidization | 280 | 180 | N/A | 94 | 2.2 | 355 | N/A | 258
3 | Novel fluorinated hyperbranched polyimides with excellent thermal stability, UV-shielding property, organosolubility, and low dielectric constants | AM-BPADA | BPADA | 1 | N/A | N/A | TTFAPOPB | 1 | N/A | N/A | Two-step thermal imidization | 300 | 240 | 160 | 66.2 | 1.2 | 513 | N/A | 235
| Novel fluorinated hyperbranched polyimides with excellent thermal stability, UV-shielding property, organosolubility, and low dielectric constants | AM-BTDA | BTDA | 1 | N/A | N/A | TTFAPOPB | 1 | N/A | N/A | Two-step thermal imidization | 300 | 240 | 160 | 84.2 | 1.5 | 516 | N/A | 264
| Novel fluorinated hyperbranched polyimides with excellent thermal stability, UV-shielding property, organosolubility, and low dielectric constants | AM-6FDA | 6FDA | 1 | N/A | N/A | TTFAPOPB | 1 | N/A | N/A | Two-step thermal imidization | 300 | 240 | 160 | 74.4 | 1.4 | 510 | N/A | 257
| Novel fluorinated hyperbranched polyimides with excellent thermal stability, UV-shielding property, organosolubility, and low dielectric constants | AD-BPADA | BPADA | 1 | N/A | N/A | TTFAPOPB | 0.5 | N/A | N/A | Two-step thermal imidization | 300 | 240 | 160 | 64.2 | 1.2 | 482 | N/A | 226
| Novel fluorinated hyperbranched polyimides with excellent thermal stability, UV-shielding property, organosolubility, and low dielectric constants | AD-BTDA | BTDA | 1 | N/A | N/A | TTFAPOPB | 0.5 | N/A | N/A | Two-step thermal imidization | 300 | 240 | 160 | 81.8 | 1.5 | 518 | N/A | 238
| Novel fluorinated hyperbranched polyimides with excellent thermal stability, UV-shielding property, organosolubility, and low dielectric constants | AD-6FDA | 6FDA | 1 | N/A | N/A | TTFAPOPB | 0.5 | N/A | N/A | Two-step thermal imidization | 300 | 240 | 160 | 68.5 | 1.3 | 511 | N/A | 234
9 | 耐超高温双酮酐型聚酰亚胺的合成及性能 | PI-1 | TDPA | 1 | N/A | N/A | PPD | 1 | N/A | N/A | Two-step thermal imidization | 320 | 270 | 200 | 130 | 5.77 | 523 | N/A | 298
| 耐超高温双酮酐型聚酰亚胺的合成及性能 | PI-2 | TDPA | 1 | N/A | N/A | PPD | 1 | N/A | N/A | Two-step thermal imidization | 350 | 330 | 200 | 122 | 3.12 | N/A | N/A | N/A
| 耐超高温双酮酐型聚酰亚胺的合成及性能 | PI-3 | TDPA | 1 | N/A | N/A | PPD | 1 | N/A | N/A | Two-step thermal imidization | 380 | 360 | 200 | 70.7 | 2.1 | N/A | N/A | N/A
| 耐超高温双酮酐型聚酰亚胺的合成及性能 | PI-4 | TDPA | 1 | N/A | N/A | PPD | 1 | N/A | N/A | Two-step thermal imidization | 400 | 390 | 200 | 65 | 2.95 | N/A | N/A | N/A
4 | Soluble polyimides with propeller shape triphenyl core for membrane based gas separation | PI-1 | BPADA | 1 | N/A | N/A | 4,4'-diamino-4''-(2,4,6-tri-tert-butylphenoxy)triphenylamine | 1 | N/A | N/A | Two-step thermal imidization | 300 | 360 | 65-75 | 70 | 1.79 | 474 | N/A | 230
| Soluble polyimides with propeller shape triphenyl core for membrane based gas separation | PI-2 | ODPA | 1 | N/A | N/A | 4,4'-diamino-4''-(2,4,6-tri-tert-butylphenoxy)triphenylamine | 1 | N/A | N/A | Two-step thermal imidization | 300 | 360 | 65-75 | 67 | 2.02 | 435 | N/A | 260
| Soluble polyimides with propeller shape triphenyl core for membrane based gas separation | PI-3 | 6FDA | 1 | N/A | N/A | 4,4'-diamino-4''-(2,4,6-tri-tert-butylphenoxy)triphenylamine | 1 | N/A | N/A | Two-step thermal imidization | 300 | 360 | 65-75 | 57 | 2.02 | 473 | N/A | 270
5 | SYNTHESIS, CHARACTERIZATION AND FILM PREPARATION OF NEW CO-POLYIMIDE BASED ON NEW 3,5-DIAMINO-N-(PYRIDIN-4-YLMETHYL)BENZAMIDE, ODA AND 6FDA | PO6-10/0 | 6FDA | 1 | N/A | N/A | 3,5-diamino-N-(pyridin-4-ylmethyl)benzamide (PyDA) | 1 | N/A | N/A | Two-step thermal imidization | 200 | 1440 | 57.5 | N/A | N/A | N/A | N/A | 305
| SYNTHESIS, CHARACTERIZATION AND FILM PREPARATION OF NEW CO-POLYIMIDE BASED ON NEW 3,5-DIAMINO-N-(PYRIDIN-4-YLMETHYL)BENZAMIDE, ODA AND 6FDA | PO6-7/3 | 6FDA | 1 | N/A | N/A | PyDA | 0.7 | ODA | 0.3 | Two-step thermal imidization | 200 | 1440 | 85.9 | 120.4 ± 2.4 | 3.9 ± 1.1 | N/A | N/A | 299
| SYNTHESIS, CHARACTERIZATION AND FILM PREPARATION OF NEW CO-POLYIMIDE BASED ON NEW 3,5-DIAMINO-N-(PYRIDIN-4-YLMETHYL)BENZAMIDE, ODA AND 6FDA | PO6-5/5 | 6FDA | 1 | N/A | N/A | PyDA | 0.5 | ODA | 0.5 | Two-step thermal imidization | 200 | 1440 | 65.5 | 35.5 ± 3.9 | 2.1 ± 0.9 | N/A | N/A | 289
| SYNTHESIS, CHARACTERIZATION AND FILM PREPARATION OF NEW CO-POLYIMIDE BASED ON NEW 3,5-DIAMINO-N-(PYRIDIN-4-YLMETHYL)BENZAMIDE, ODA AND 6FDA | PO6-3/7 | 6FDA | 1 | N/A | N/A | PyDA | 0.3 | ODA | 0.7 | Two-step thermal imidization | 200 | 1440 | 62.9 | 88.8 ± 3.6 | 2.2 ± 0.3 | N/A | N/A | 305
| SYNTHESIS, CHARACTERIZATION AND FILM PREPARATION OF NEW CO-POLYIMIDE BASED ON NEW 3,5-DIAMINO-N-(PYRIDIN-4-YLMETHYL)BENZAMIDE, ODA AND 6FDA | PO6-0/10 | 6FDA | 1 | N/A | N/A | N/A | N/A | ODA | 1 | Two-step thermal imidization | 200 | 1440 | 35.8 | 91.2 ± 0.4 | 1.5 ± 0.0 | N/A | N/A | 322
6 | Synthesis and properties of the novel polyimides containing cyano and biphenyl moieties | CN-6FDA | 6FDA | 1 | N/A | N/A | CN-BP-DA | 1 | N/A | N/A | Two-step thermal imidization | 300 | 600 | 60 | 126 | 2 | 584 | 61.2 | 291
| Synthesis and properties of the novel polyimides containing cyano and biphenyl moieties | CN-ODPA | ODPA | 1 | N/A | N/A | CN-BP-DA | 1 | N/A | N/A | Two-step thermal imidization | 300 | 600 | 60 | 136 | 2.4 | 587 | 60.1 | 260
| Synthesis and properties of the novel polyimides containing cyano and biphenyl moieties | CN-BPDA | BPDA | 1 | N/A | N/A | CN-BP-DA | 1 | N/A | N/A | Two-step thermal imidization | 300 | 600 | 60 | 144 | 2.6 | 570 | 53.3 | 286
| Synthesis and properties of the novel polyimides containing cyano and biphenyl moieties | CN-BTDA | BTDA | 1 | N/A | N/A | CN-BP-DA | 1 | N/A | N/A | Two-step thermal imidization | 300 | 600 | 60 | 154 | 3.2 | 568 | 45.3 | 276
| Synthesis and properties of the novel polyimides containing cyano and biphenyl moieties | CN-PMDA | PMDA | 1 | N/A | N/A | CN-BP-DA | 1 | N/A | N/A | Two-step thermal imidization | 300 | 600 | 60 | 163 | 3.4 | 571 | 38 | 330
| Synthesis and properties of the novel polyimides containing cyano and biphenyl moieties | H-6FDA | 6FDA | 1 | N/A | N/A | H-BP-DA | 1 | N/A | N/A | Two-step thermal imidization | 300 | 600 | 60 | 112 | 1.9 | 543 | 61.7 | 281
| Synthesis and properties of the novel polyimides containing cyano and biphenyl moieties | H-ODPA | ODPA | 1 | N/A | N/A | H-BP-DA | 1 | N/A | N/A | Two-step thermal imidization | 300 | 600 | 60 | 127 | 2.4 | 558 | 61.3 | 245
| Synthesis and properties of the novel polyimides containing cyano and biphenyl moieties | H-BPDA | BPDA | 1 | N/A | N/A | H-BP-DA | 1 | N/A | N/A | Two-step thermal imidization | 300 | 600 | 60 | 139 | 2.4 | 566 | 53.2 | 274
| Synthesis and properties of the novel polyimides containing cyano and biphenyl moieties | H-BTDA | BTDA | 1 | N/A | N/A | H-BP-DA | 1 | N/A | N/A | Two-step thermal imidization | 300 | 600 | 60 | 144 | 2.9 | 564 | 46.8 | 265
| Synthesis and properties of the novel polyimides containing cyano and biphenyl moieties | H-PMDA | PMDA | 1 | N/A | N/A | H-BP-DA | 1 | N/A | N/A | Two-step thermal imidization | 300 | 600 | 60 | 157 | 3.1 | 570 | 42 | 313
7 | Synthesis and characterization of an aromatic diamine and its polyimides containing asymmetric large side groups | PI-ODPA | ODPA | 1 | N/A | N/A | 4-(2,4,6-trimethyl)phenoxy-1,3-diaminobenzene | 1 | N/A | N/A | One-step high-temperature polycondensation | 190 | 600 | 60 | 93.5 | 1.6 | N/A | N/A | 285
| Synthesis and characterization of an aromatic diamine and its polyimides containing asymmetric large side groups | PI-BPDA | BPDA | 1 | N/A | N/A | 4-(2,4,6-trimethyl)phenoxy-1,3-diaminobenzene | 1 | N/A | N/A | One-step high-temperature polycondensation | 190 | 600 | 60 | 76.9 | 1.8 | N/A | N/A | 345
| Synthesis and characterization of an aromatic diamine and its polyimides containing asymmetric large side groups | PI-BTDA | BTDA | 1 | N/A | N/A | 4-(2,4,6-trimethyl)phenoxy-1,3-diaminobenzene | 1 | N/A | N/A | One-step high-temperature polycondensation | 190 | 600 | 60 | 87.3 | 1.7 | N/A | N/A | 301
8 | 一类高透明含氟共聚型聚酰亚胺的合成与表征 | CPI-1 | ODPA | 1 | N/A | N/A | TFMB | 0.2 | ODA | 0.8 | One-step thermal imidization | 190 | 300 | 600 | 99.2 | 1.7 | 564.2 | N/A | 166
| 一类高透明含氟共聚型聚酰亚胺的合成与表征 | CPI-2 | ODPA | 1 | N/A | N/A | TFMB | 0.5 | ODA | 0.5 | One-step thermal imidization | 190 | 300 | 600 | 105.3 | 1.7 | 566.2 | N/A | 167.8
| 一类高透明含氟共聚型聚酰亚胺的合成与表征 | CPI-3 | ODPA | 1 | N/A | N/A | TFMB | 0.8 | ODA | 0.2 | One-step thermal imidization | 190 | 300 | 600 | 94.9 | 1.5 | 576.4 | N/A | 170.6
| 一类高透明含氟共聚型聚酰亚胺的合成与表征 | CPI-4 | ODPA | 1 | N/A | N/A | TFMB | 1 | N/A | N/A | One-step thermal imidization | 190 | 300 | 600 | 89.8 | 1.3 | 547.5 | N/A | 166.6
10 | Synthesis and Characterization of High Performance Thermoplastic Polyimide Used the Anti-riot Bomb | TPI-1 | PMDA | 1 | N/A | N/A | 4,3-BAPOBP | 1 | N/A | N/A | Two-step | 300 | 300 | N/A | 76.9 | 1.75 | 532 | N/A | 267
| Synthesis and Characterization of High Performance Thermoplastic Polyimide Used the Anti-riot Bomb | TPI-2 | PMDA | 1 | N/A | N/A | BABB | 1 | N/A | N/A | Two-step | 300 | 300 | N/A | 75.6 | 1.58 | 523 | N/A | 225
| Synthesis and Characterization of High Performance Thermoplastic Polyimide Used the Anti-riot Bomb | TPI-3 | PMDA | 1 | N/A | N/A | BAPP | 1 | N/A | N/A | Two-step | 300 | 300 | N/A | 73.2 | 1.47 | 482 | N/A | 220
28 | Synthesis and Characterization of Intrinsic High-Barrier Polyimide Derived from a Novel Diamine Monomer Containing Rigid Planar Moiety | FOPPI | PMDA | 1 | N/A | N/A | FOPDA | 1 | N/A | N/A | Two-step thermal imidization | 430 | 270 | 35-50 | 150.8 | 3.7 | 607 | 1.28 | 420
59 | Synthesis and characterization of novel polyimides derived from 4,4’-bis(5-amino-2-pyridinoxy)benzophenone: effect of pyridine and ketone units in the main | PI-1 | 6FDA | 1 | N/A | N/A | BADBP | 1 | N/A | N/A | Two-step thermal imidization | 300 | 120 | 25-30 | 121 | 1.57 | 501 | 60 | 263
| Synthesis and characterization of novel polyimides derived from 4,4’-bis(5-amino-2-pyridinoxy)benzophenone: effect of pyridine and ketone units in the main | PI-2 | PMDA | 1 | N/A | N/A | BADBP | 1 | N/A | N/A | Two-step thermal imidization | 300 | 120 | 25-30 | 138 | 1.66 | 487 | 32 | 225
| Synthesis and characterization of novel polyimides derived from 4,4’-bis(5-amino-2-pyridinoxy)benzophenone: effect of pyridine and ketone units in the main | PI-3 | BTDA | 1 | N/A | N/A | BADBP | 1 | N/A | N/A | Two-step thermal imidization | 300 | 120 | 25-30 | 103 | 1.2 | 472 | 62 | 201
| Synthesis and characterization of novel polyimides derived from 4,4’-bis(5-amino-2-pyridinoxy)benzophenone: effect of pyridine and ketone units in the main | PI-4 | ODPA | 1 | N/A | N/A | BADBP | 1 | N/A | N/A | Two-step thermal imidization | 300 | 120 | 25-30 | 145 | 1.88 | 491 | 30 | 242
| Synthesis and characterization of novel polyimides derived from 4,4’-bis(5-amino-2-pyridinoxy)benzophenone: effect of pyridine and ketone units in the main | PI-5 | BPADA | 1 | N/A | N/A | BADBP | 1 | N/A | N/A | Two-step thermal imidization | 300 | 120 | 25-30 | 128 | 1.87 | 472 | 26 | 310
14 | Synthesis and characterization of novel starbranched polyimides derived from 2,2-bis[4-(2,4diaminophenoxy)phenyl]hexafluoropropane | LPI-1 | BPDA | 1 | N/A | N/A | ODA | 1 | N/A | N/A | Two-step method | 300 | 180 | N/A | 101 | 1.92 | 539 | N/A | 272.4
| Synthesis and characterization of novel starbranched polyimides derived from 2,2-bis[4-(2,4diaminophenoxy)phenyl]hexafluoropropane | LPI-2 | BPDA | 1 | N/A | N/A | PDA | 1 | N/A | N/A | Two-step method | 300 | 180 | N/A | 218 | 3.44 | 559 | N/A | 313.3
| Synthesis and characterization of novel starbranched polyimides derived from 2,2-bis[4-(2,4diaminophenoxy)phenyl]hexafluoropropane | LPI-3 | BPDA | 1 | N/A | N/A | PDA | 0.5 | ODA | 0.5 | Two-step method | 300 | 180 | N/A | 137 | 2.54 | 551 | N/A | 285.1
| Synthesis and characterization of novel starbranched polyimides derived from 2,2-bis[4-(2,4diaminophenoxy)phenyl]hexafluoropropane | BPI-1 | BPDA | 1.3 | N/A | N/A | ODA | 10/10.75 | BDAPFP | 0.75/10.75 | Two-step method | 300 | 180 | N/A | 113 | 2.09 | 544 | N/A | 283
| Synthesis and characterization of novel starbranched polyimides derived from 2,2-bis[4-(2,4diaminophenoxy)phenyl]hexafluoropropane | BPI-2 | BPDA | 1.3 | N/A | N/A | PDA | 10/10.75 | BDAPFP | 0.75/10.75 | Two-step method | 300 | 180 | N/A | 243 | 3.74 | 578 | N/A | 318
| Synthesis and characterization of novel starbranched polyimides derived from 2,2-bis[4-(2,4diaminophenoxy)phenyl]hexafluoropropane | BPI-3 | BPDA | 1.3 | N/A | N/A | PDA | 5/10.75 | ODA | 5/10.75 | Two-step method | 300 | 180 | N/A | 150 | 2.8 | 569 | N/A | 289.7
15 | Synthesis and properties of low coefficient of thermal expansion copolyimides derived from biphenyltetracarboxylic dianhydride with p-phenylenediamine and 4,4′-oxydialinine | Co-PIs-3 | s-BPDA | 0.9 | a-BPDA | 0.1 | PDA | 0.8 | 4,4'-ODA | 0.2 | Two-step thermal imidization | 350 | 220 | 60-80 | 209 | N/A | 590 | 21 | 358
| Synthesis and properties of low coefficient of thermal expansion copolyimides derived from biphenyltetracarboxylic dianhydride with p-phenylenediamine and 4,4′-oxydialinine | Co-PIs-5 | s-BPDA | 0.8 | a-BPDA | 0.2 | PDA | 0.9 | 4,4'-ODA | 0.1 | Two-step thermal imidization | 350 | 220 | 60-80 | 182 | N/A | 602 | 13 | 369
| Synthesis and properties of low coefficient of thermal expansion copolyimides derived from biphenyltetracarboxylic dianhydride with p-phenylenediamine and 4,4′-oxydialinine | Co-PIs-6 | s-BPDA | 0.8 | a-BPDA | 0.2 | PDA | 0.8 | 4,4'-ODA | 0.2 | Two-step thermal imidization | 350 | 220 | 60-80 | 154 | N/A | 582 | 26 | 353
16 | Design and synthesis of organosoluble and transparent polyimides containing bulky substituents and noncoplanar structures | PI-1 | PMDA | 1 | N/A | N/A | PAPT | 1 | N/A | N/A | One-step thermal imidization | 200 | 2160 | 50 | 89.5 | 1.6 | 445 | N/A | 318
| Design and synthesis of organosoluble and transparent polyimides containing bulky substituents and noncoplanar structures | PI-2 | BPDA | 1 | N/A | N/A | PAPT | 1 | N/A | N/A | One-step thermal imidization | 200 | 2160 | 50 | 65.6 | 1.7 | 462 | N/A | 294
| Design and synthesis of organosoluble and transparent polyimides containing bulky substituents and noncoplanar structures | PI-3 | ODPA | 1 | N/A | N/A | PAPT | 1 | N/A | N/A | One-step thermal imidization | 200 | 2160 | 50 | 94.9 | 2.4 | 461 | N/A | 262
| Design and synthesis of organosoluble and transparent polyimides containing bulky substituents and noncoplanar structures | PI-4 | BTDA | 1 | N/A | N/A | PAPT | 1 | N/A | N/A | One-step thermal imidization | 200 | 2160 | 50 | 81.3 | 2 | 440 | N/A | 278
| Design and synthesis of organosoluble and transparent polyimides containing bulky substituents and noncoplanar structures | PI-5 | 6FDA | 1 | N/A | N/A | PAPT | 1 | N/A | N/A | One-step thermal imidization | 200 | 2160 | 50 | 85 | 2.8 | 454 | N/A | 277
32 | Synthesis and properties of novel colorless and thermostable polyimides containing cross-linkable bulky tetrafluorostyrol pendant group and organosoluble triphenylmethane backbone structure | PI | 6FDA | 1 | N/A | N/A | DFPTM | 1 | N/A | N/A | Two-step chemical imidization | 120 | 1440 | 30-70 | 33.8 | 0.944 | 453.9 | 82.2 | 248.9
| Synthesis and properties of novel colorless and thermostable polyimides containing cross-linkable bulky tetrafluorostyrol pendant group and organosoluble triphenylmethane backbone structure | C-L PI | 6FDA | 1 | N/A | N/A | DFPTM | 1 | N/A | N/A | Two-step chemical imidization with thermal curing | 260 | 1560 | 30-70 | 39.7 | 1.016 | 500 | 68.8 | 306
33 | Synthesis and characterization of a novel organo-soluble polyimide containing hydroxyl and bis-tert-butyl substituted triphenylpyridine units | PI1 | ODPA | 1 | N/A | N/A | ODA | 0.5 | Diamine 3 | 0.5 | One-step polymerization | 180 | 1680 | N/A | 74 ± 1 | 2 | 438 | N/A | 303
| Synthesis and characterization of a novel organo-soluble polyimide containing hydroxyl and bis-tert-butyl substituted triphenylpyridine units | PI2 | ODPA | 1 | N/A | N/A | MDA | 0.5 | Diamine 3 | 0.5 | One-step polymerization | 180 | 1680 | N/A | 69 ± 2 | 1.9 | 430 | N/A | 301
| Synthesis and characterization of a novel organo-soluble polyimide containing hydroxyl and bis-tert-butyl substituted triphenylpyridine units | PI3 | BTDA | 1 | N/A | N/A | ODA | 0.5 | Diamine 3 | 0.5 | One-step polymerization | 180 | 1680 | N/A | N/A | N/A | 413 | N/A | 322
| Synthesis and characterization of a novel organo-soluble polyimide containing hydroxyl and bis-tert-butyl substituted triphenylpyridine units | PI4 | BTDA | 1 | N/A | N/A | MDA | 0.5 | Diamine 3 | 0.5 | One-step polymerization | 180 | 1680 | N/A | 65 ± 1 | 1.8 | 421 | N/A | 327
| Synthesis and characterization of a novel organo-soluble polyimide containing hydroxyl and bis-tert-butyl substituted triphenylpyridine units | PI5 | BPDA | 1 | N/A | N/A | ODA | 0.5 | Diamine 3 | 0.5 | One-step polymerization | 180 | 1680 | N/A | 91 ± 2 | 2.1 | 433 | N/A | N/A
| Synthesis and characterization of a novel organo-soluble polyimide containing hydroxyl and bis-tert-butyl substituted triphenylpyridine units | PI6 | BPDA | 1 | N/A | N/A | MDA | 0.5 | Diamine 3 | 0.5 | One-step polymerization | 180 | 1680 | N/A | 93 ± 1 | 2.3 | 423 | N/A | 344
34 | Synthesis and characterization of novel polyimides based on 10,10-bis[4-(4-aminophenoxy)-3-methylphenyl]-9(10H)-anthrone | PI-6a | PMDA | 1 | N/A | N/A | BAMPA | 1 | N/A | N/A | Two-step thermal imidization | 300 | 780 | N/A | 93.47 | 1.98 | N/A | N/A | 313
| Synthesis and characterization of novel polyimides based on 10,10-bis[4-(4-aminophenoxy)-3-methylphenyl]-9(10H)-anthrone | PI-6b | ODPA | 1 | N/A | N/A | BAMPA | 1 | N/A | N/A | Two-step thermal imidization | 300 | 780 | N/A | 119.74 | 2.38 | N/A | N/A | 296
| Synthesis and characterization of novel polyimides based on 10,10-bis[4-(4-aminophenoxy)-3-methylphenyl]-9(10H)-anthrone | PI-6c | BTDA | 1 | N/A | N/A | BAMPA | 1 | N/A | N/A | Two-step thermal imidization | 300 | 780 | N/A | 80.22 | 2.16 | N/A | N/A | 309
| Synthesis and characterization of novel polyimides based on 10,10-bis[4-(4-aminophenoxy)-3-methylphenyl]-9(10H)-anthrone | PI-6d | SDPA | 1 | N/A | N/A | BAMPA | 1 | N/A | N/A | Two-step thermal imidization | 300 | 780 | N/A | 76.43 | 2.07 | N/A | N/A | 310
| Synthesis and characterization of novel polyimides based on 10,10-bis[4-(4-aminophenoxy)-3-methylphenyl]-9(10H)-anthrone | PI-6e | 6FDA | 1 | N/A | N/A | BAMPA | 1 | N/A | N/A | Two-step thermal imidization | 300 | 780 | N/A | 86.53 | 1.91 | N/A | N/A | 289
35 | Synthesis and properties of novel polyimides based on 10,10-bis[4-(4-aminophenoxy)phenyl]-9(10H)-anthrone | PI-6a | PMDA | 1 | N/A | N/A | BAPA | 1 | N/A | N/A | Two-step thermal imidization | 300 | 780 | N/A | 87.7 | 2.26 | N/A | N/A | 359
| Synthesis and properties of novel polyimides based on 10,10-bis[4-(4-aminophenoxy)phenyl]-9(10H)-anthrone | PI-6b | BPDA | 1 | N/A | N/A | BAPA | 1 | N/A | N/A | Two-step thermal imidization | 300 | 780 | N/A | 115.2 | 2.48 | N/A | N/A | 324
| Synthesis and properties of novel polyimides based on 10,10-bis[4-(4-aminophenoxy)phenyl]-9(10H)-anthrone | PI-6c | ODPA | 1 | N/A | N/A | BAPA | 1 | N/A | N/A | Two-step thermal imidization | 300 | 780 | N/A | 95.4 | 2.29 | N/A | N/A | 290
| Synthesis and properties of novel polyimides based on 10,10-bis[4-(4-aminophenoxy)phenyl]-9(10H)-anthrone | PI-6d | BTDA | 1 | N/A | N/A | BAPA | 1 | N/A | N/A | Two-step thermal imidization | 300 | 780 | N/A | 110.6 | 2.36 | N/A | N/A | 311
| Synthesis and properties of novel polyimides based on 10,10-bis[4-(4-aminophenoxy)phenyl]-9(10H)-anthrone | PI-6e | SDPA | 1 | N/A | N/A | BAPA | 1 | N/A | N/A | Two-step thermal imidization | 300 | 780 | N/A | 82.1 | 2.18 | N/A | N/A | 321
| Synthesis and properties of novel polyimides based on 10,10-bis[4-(4-aminophenoxy)phenyl]-9(10H)-anthrone | PI-6f | 6FDA | 1 | N/A | N/A | BAPA | 1 | N/A | N/A | Two-step thermal imidization | 300 | 780 | N/A | 79.6 | 1.97 | N/A | N/A | 318
36 | Synthesis and characterization of organosoluble and transparent polyimides derived from trans-1,2-bis(3,4-dicarboxyphenoxy) cyclohexane dianhydride | PI-1 | 1,2-CHDPA | 1 | N/A | N/A | TFDB | 1 | N/A | N/A | One-step polycondensation | 200 | 660 | 20 | 77 | 1.9 | 425 | N/A | 240
| Synthesis and characterization of organosoluble and transparent polyimides derived from trans-1,2-bis(3,4-dicarboxyphenoxy) cyclohexane dianhydride | PI-2 | 1,2-CHDPA | 1 | N/A | N/A | TFODA | 1 | N/A | N/A | One-step polycondensation | 200 | 660 | 21 | 97 | 2.6 | 424 | N/A | 225
| Synthesis and characterization of organosoluble and transparent polyimides derived from trans-1,2-bis(3,4-dicarboxyphenoxy) cyclohexane dianhydride | PI-3 | 1,2-CHDPA | 1 | N/A | N/A | ODA | 1 | N/A | N/A | One-step polycondensation | 200 | 660 | 20 | 105 | 2.4 | 439 | N/A | 223
| Synthesis and characterization of organosoluble and transparent polyimides derived from trans-1,2-bis(3,4-dicarboxyphenoxy) cyclohexane dianhydride | PI-4 | 1,2-CHDPA | 1 | N/A | N/A | TPEQ | 1 | N/A | N/A | One-step polycondensation | 200 | 660 | 19 | 85 | 2.3 | 442 | N/A | 213
| Synthesis and characterization of organosoluble and transparent polyimides derived from trans-1,2-bis(3,4-dicarboxyphenoxy) cyclohexane dianhydride | PI-5 | 1,2-CHDPA | 1 | N/A | N/A | TPER | 1 | N/A | N/A | One-step polycondensation | 200 | 660 | 20 | 85 | 2.4 | 445 | N/A | 198
| Synthesis and characterization of organosoluble and transparent polyimides derived from trans-1,2-bis(3,4-dicarboxyphenoxy) cyclohexane dianhydride | PI-6 | 1,2-CHDPA | 1 | N/A | N/A | m-BAPS | 1 | N/A | N/A | One-step polycondensation | 200 | 660 | 20 | 76 | 2.4 | 433 | N/A | 205
| Synthesis and characterization of organosoluble and transparent polyimides derived from trans-1,2-bis(3,4-dicarboxyphenoxy) cyclohexane dianhydride | PI-7 | 1,2-CHDPA | 1 | N/A | N/A | 6F-BAPS | 1 | N/A | N/A | One-step polycondensation | 200 | 660 | 20 | 89 | 2.3 | 431 | N/A | 221
37 | Aromatic Polyimides with Tertbutyl-substituted and Pendent Naphthalene Units | PI-PMDA | PMDA | 1 | N/A | N/A | TAPN | 1 | N/A | N/A | One-step | N/A | N/A | 55 | 79.8 | 1.9 | 483 | N/A | 350
| Aromatic Polyimides with Tertbutyl-substituted and Pendent Naphthalene Units | PI-BPDA | BPDA | 1 | N/A | N/A | TAPN | 1 | N/A | N/A | One-step | N/A | N/A | 62 | 90.5 | 2.4 | 493 | N/A | 325
| Aromatic Polyimides with Tertbutyl-substituted and Pendent Naphthalene Units | PI-ODPA | ODPA | 1 | N/A | N/A | TAPN | 1 | N/A | N/A | One-step | N/A | N/A | 58 | 86.3 | 2.1 | 491 | N/A | 299
| Aromatic Polyimides with Tertbutyl-substituted and Pendent Naphthalene Units | PI-BTDA | BTDA | 1 | N/A | N/A | TAPN | 1 | N/A | N/A | One-step | N/A | N/A | 65 | 84.7 | 2.1 | 477 | N/A | 314
| Aromatic Polyimides with Tertbutyl-substituted and Pendent Naphthalene Units | PI-6FDA | 6FDA | 1 | N/A | N/A | TAPN | 1 | N/A | N/A | One-step | N/A | N/A | 70 | 77.6 | 1.8 | 489 | N/A | 300
38 | Synthesis and characterization of thermally stable, hydrophobic hyperbranched polyimides derived from a novel triamine | AM-HBPI-1 | BPADA | 1 | N/A | N/A | TAPOPB | 1 | N/A | N/A | One-step | N/A | N/A | 150 | 91.01 | 2.07 | 443.8 | N/A | 270.2
| Synthesis and characterization of thermally stable, hydrophobic hyperbranched polyimides derived from a novel triamine | AM-HBPI-2 | ODPA | 1 | N/A | N/A | TAPOPB | 1 | N/A | N/A | One-step | N/A | N/A | 150 | 81.09 | 1.598 | 490.3 | N/A | 314.8
| Synthesis and characterization of thermally stable, hydrophobic hyperbranched polyimides derived from a novel triamine | AM-HBPI-3 | BTDA | 1 | N/A | N/A | TAPOPB | 1 | N/A | N/A | One-step | N/A | N/A | 150 | 77.95 | 1.539 | 479.1 | N/A | 315.5
| Synthesis and characterization of thermally stable, hydrophobic hyperbranched polyimides derived from a novel triamine | AD-HBPI-1 | BPADA | 2 | N/A | N/A | TAPOPB | 1 | N/A | N/A | Two-step (Chemical + Thermal) | 300 | 240 | 150 | 89.23 | 1.82 | 463.1 | N/A | 218.2
| Synthesis and characterization of thermally stable, hydrophobic hyperbranched polyimides derived from a novel triamine | AD-HBPI-2 | ODPA | 2 | N/A | N/A | TAPOPB | 1 | N/A | N/A | Two-step (Chemical + Thermal) | 300 | 240 | 150 | 78.54 | 1.709 | 464.2 | N/A | 255.1
| Synthesis and characterization of thermally stable, hydrophobic hyperbranched polyimides derived from a novel triamine | AD-HBPI-3 | BTDA | 2 | N/A | N/A | TAPOPB | 1 | N/A | N/A | Two-step (Chemical + Thermal) | 300 | 240 | 150 | 72.37 | 1.596 | 489.4 | N/A | 291.2
39 | Synthesis, characterization and properties of aromatic copolyimides containing Bi-benzimidazole moiety | PI-0 | PMDA | 1 | N/A | N/A | ODA | 1 | N/A | N/A | Two-step | 300 | 300 | 18 ± 2 | 123 | 2.66 | 508 | N/A | 408
| Synthesis, characterization and properties of aromatic copolyimides containing Bi-benzimidazole moiety | PI-1 | PMDA | 1 | N/A | N/A | ODA | 0.9 | BAPBBI | 0.1 | Two-step | 300 | 300 | 18 ± 2 | 135 | 4.84 | 514 | N/A | 411
| Synthesis, characterization and properties of aromatic copolyimides containing Bi-benzimidazole moiety | PI-2 | PMDA | 1 | N/A | N/A | ODA | 0.7 | BAPBBI | 0.3 | Two-step | 300 | 300 | 18 ± 2 | 148 | 7.27 | 525 | N/A | 414
| Synthesis, characterization and properties of aromatic copolyimides containing Bi-benzimidazole moiety | PI-3 | PMDA | 1 | N/A | N/A | ODA | 0.5 | BAPBBI | 0.5 | Two-step | 300 | 300 | 18 ± 2 | 183 | 6.11 | 528 | N/A | 430
| Synthesis, characterization and properties of aromatic copolyimides containing Bi-benzimidazole moiety | PI-4 | PMDA | 1 | N/A | N/A | ODA | 0.3 | BAPBBI | 0.7 | Two-step | 300 | 300 | 18 ± 2 | 201 | 9.84 | 538 | N/A | 435
| Synthesis, characterization and properties of aromatic copolyimides containing Bi-benzimidazole moiety | PI-5 | PMDA | 1 | N/A | N/A | ODA | 0.1 | BAPBBI | 0.9 | Two-step | 300 | 300 | 18 ± 2 | 233 | 12.84 | 544 | N/A | 438
40 | High transparent polyimides containing pyridine and biphenyl units: Synthesis, thermal, mechanical, crystal and optical properties | PI-1 | PMDA | 1 | N/A | N/A | 2b | 1 | N/A | N/A | Two-step | 300 | 360 | N/A | 105 | 2.1 | 530 | 21 | 309
| High transparent polyimides containing pyridine and biphenyl units: Synthesis, thermal, mechanical, crystal and optical properties | PI-2 | BPDA | 1 | N/A | N/A | 2b | 1 | N/A | N/A | Two-step | 300 | 360 | N/A | 106 | 2.1 | 533 | 38 | 266
| High transparent polyimides containing pyridine and biphenyl units: Synthesis, thermal, mechanical, crystal and optical properties | PI-3 | BTDA | 1 | N/A | N/A | 2b | 1 | N/A | N/A | Two-step | 300 | 360 | N/A | 128 | 3.5 | 514 | 25 | 283
| High transparent polyimides containing pyridine and biphenyl units: Synthesis, thermal, mechanical, crystal and optical properties | PI-4 | ODPA | 1 | N/A | N/A | 2b | 1 | N/A | N/A | Two-step | 300 | 360 | N/A | 102 | 2.8 | 509 | 52 | 276
| High transparent polyimides containing pyridine and biphenyl units: Synthesis, thermal, mechanical, crystal and optical properties | PI-5 | 6FDA | 1 | N/A | N/A | 2b | 1 | N/A | N/A | Two-step | 300 | 360 | N/A | 122 | 3.2 | 523 | 51 | 303
| High transparent polyimides containing pyridine and biphenyl units: Synthesis, thermal, mechanical, crystal and optical properties | PI-6 | 6FDA | 1 | N/A | N/A | 2a | 1 | N/A | N/A | Two-step | 300 | 360 | N/A | 103 | 3.1 | 507 | 62 | 249
| High transparent polyimides containing pyridine and biphenyl units: Synthesis, thermal, mechanical, crystal and optical properties | PI-7 | 6FDA | 1 | N/A | N/A | 2c | 1 | N/A | N/A | Two-step | 300 | 360 | N/A | 134 | 3.1 | 471 | 60 | 293
| High transparent polyimides containing pyridine and biphenyl units: Synthesis, thermal, mechanical, crystal and optical properties | PI-8 | 6FDA | 1 | N/A | N/A | 2d | 1 | N/A | N/A | Two-step | 300 | 360 | N/A | 108 | 3.2 | 484 | 62 | 299
| High transparent polyimides containing pyridine and biphenyl units: Synthesis, thermal, mechanical, crystal and optical properties | PI-9 | 6FDA | 1 | N/A | N/A | 2e | 1 | N/A | N/A | Two-step | 300 | 360 | N/A | 130 | 3.6 | 489 | 61 | 313
23 | Novel dye-containing copolyimides | coPI-3 | PMDA | 4 | N/A | N/A | 2,6-DAAQ | 1 | ODA | 3 | two-step | 300 | 110 | 30-50 | 94.1 | 2.56 | 535 | N/A | 335
| Novel dye-containing copolyimides | coPI-4 | PMDA | 5 | N/A | N/A | 2,6-DAAQ | 1 | ODA | 4 | two-step | 300 | 110 | 30-50 | 105.6 | 3.14 | 549 | N/A | 348
| Novel dye-containing copolyimides | PI | PMDA | 1 | N/A | N/A | ODA | 1 | N/A | N/A | two-step | 300 | 110 | 30-50 | 76.3 | 2.32 | 548 | N/A | 358
24 | 含嘧啶聚酰亚胺的制备及其粘结性能 | PMR-PI | BPDA | 1 | N/A | N/A | PRM | 1 | ODA | 1 | Two-step polycondensation | 350 | 360 | N/A | 267 | 4.69 | 580 | 1.14 | N/A
| 含嘧啶聚酰亚胺的制备及其粘结性能 | P7 | BPDA | 1 | N/A | N/A | PRM | 0.7 | ODA | 0.3 | Two-step polycondensation | 350 | 360 | N/A | 214 | 3.75 | 559 | 8.42 | N/A
| 含嘧啶聚酰亚胺的制备及其粘结性能 | P5 | BPDA | 1 | N/A | N/A | PRM | 0.5 | ODA | 0.5 | Two-step polycondensation | 350 | 360 | N/A | 212 | 3.75 | 561 | 17.5 | N/A
| 含嘧啶聚酰亚胺的制备及其粘结性能 | P3 | BPDA | 1 | N/A | N/A | PRM | 0.3 | ODA | 0.7 | Two-step polycondensation | 350 | 360 | N/A | 182 | 3.04 | 566 | 26.3 | N/A
| 含嘧啶聚酰亚胺的制备及其粘结性能 | ODA-PI | BPDA | 1 | N/A | N/A | PRM | 0 | ODA | 1 | Two-step polycondensation | 350 | 360 | N/A | 108 | 2.05 | 553 | 49.3 | N/A
41 | Synthesis and Characterization of Highly Transparent and Hydrophobic Fluorinated Polyimides Derived from Perfluorodecylthio Substituted Diamine Monomers | PI1 | 6FDA | 1 | N/A | N/A | DAFB | 1 | N/A | N/A | two-step | 120 | 360 | 20 | 120 | 2.6 | 467 | N/A | 273
| Synthesis and Characterization of Highly Transparent and Hydrophobic Fluorinated Polyimides Derived from Perfluorodecylthio Substituted Diamine Monomers | PI2 | 6FDA | 1 | N/A | N/A | DAPFB | 1 | N/A | N/A | two-step | 120 | 360 | 20 | 101 | 1.7 | 413 | N/A | 220
| Synthesis and Characterization of Highly Transparent and Hydrophobic Fluorinated Polyimides Derived from Perfluorodecylthio Substituted Diamine Monomers | PI3 | 6FDA | 1 | N/A | N/A | DAIB | 1 | N/A | N/A | two-step | 120 | 360 | 20 | 101 | 2.1 | 438 | N/A | 294
| Synthesis and Characterization of Highly Transparent and Hydrophobic Fluorinated Polyimides Derived from Perfluorodecylthio Substituted Diamine Monomers | PI4 | 6FDA | 1 | N/A | N/A | BPFBD | 1 | N/A | N/A | two-step | 120 | 360 | 20 | 76 | 1.5 | 404 | N/A | 209
42 | Synthesis, characterization, and structure-property relationships of aromatic polyimides containing 4,4′-diaminotriphenylmethane | TPM-BZP | BZP | 1 | N/A | N/A | TPM | 1 | N/A | N/A | Two-Step | 300 | 1500 | 25 | 21.5 | 0.63 | 510 | N/A | 278
| Synthesis, characterization, and structure-property relationships of aromatic polyimides containing 4,4′-diaminotriphenylmethane | TPM-ODP | ODP | 1 | N/A | N/A | TPM | 1 | N/A | N/A | Two-Step | 300 | 1500 | 25 | 23.6 | 0.85 | 544 | N/A | 269
| Synthesis, characterization, and structure-property relationships of aromatic polyimides containing 4,4′-diaminotriphenylmethane | TPM-6FDA | 6FDA | 1 | N/A | N/A | TPM | 1 | N/A | N/A | Two-Step | 300 | 1500 | 25 | 27.8 | 0.95 | 500 | N/A | 293
| Synthesis, characterization, and structure-property relationships of aromatic polyimides containing 4,4′-diaminotriphenylmethane | DPM-BZP | BZP | 1 | N/A | N/A | DPM | 1 | N/A | N/A | Two-Step | 300 | 1500 | 25 | 20.7 | 0.74 | 511 | N/A | 276
| Synthesis, characterization, and structure-property relationships of aromatic polyimides containing 4,4′-diaminotriphenylmethane | DPM-ODP | ODP | 1 | N/A | N/A | DPM | 1 | N/A | N/A | Two-Step | 300 | 1500 | 25 | 21.8 | 0.82 | 513 | N/A | 262
| Synthesis, characterization, and structure-property relationships of aromatic polyimides containing 4,4′-diaminotriphenylmethane | DPM-6FDA | 6FDA | 1 | N/A | N/A | DPM | 1 | N/A | N/A | Two-Step | 300 | 1500 | 25 | 24.4 | 0.89 | 490 | N/A | 301
43 | Ultrahigh performance bio-based polyimides from 4,40-diaminostilbene | PI-1a | CBDA | 1 | N/A | N/A | DAS | 1 | N/A | N/A | Two-step | 250 | 240 | 30-45 | N/A | N/A | 400 | N/A | N/A
| Ultrahigh performance bio-based polyimides from 4,40-diaminostilbene | PI-2a | CBDA | 1 | N/A | N/A | EDDA | 1 | N/A | N/A | Two-step | 250 | 240 | 30-45 | 24 | 2.27 | 400 | N/A | N/A
| Ultrahigh performance bio-based polyimides from 4,40-diaminostilbene | PI-1b | PMDA | 1 | N/A | N/A | DAS | 1 | N/A | N/A | Two-step | 250 | 240 | 30-45 | N/A | N/A | 445 | N/A | 330
| Ultrahigh performance bio-based polyimides from 4,40-diaminostilbene | PI-1c | BTDA | 1 | N/A | N/A | DAS | 1 | N/A | N/A | Two-step | 250 | 240 | 30-45 | 60 | 2.3 | 550 | N/A | N/A
| Ultrahigh performance bio-based polyimides from 4,40-diaminostilbene | PI-2c | BTDA | 1 | N/A | N/A | EDDA | 1 | N/A | N/A | Two-step | 250 | 240 | 30-45 | 70 | 2.82 | 535 | N/A | N/A
| Ultrahigh performance bio-based polyimides from 4,40-diaminostilbene | PI-1d | OPDA | 1 | N/A | N/A | DAS | 1 | N/A | N/A | Two-step | 250 | 240 | 30-45 | 54 | 2.4 | 540 | N/A | N/A
| Ultrahigh performance bio-based polyimides from 4,40-diaminostilbene | PI-1e | BPDA | 1 | N/A | N/A | DAS | 1 | N/A | N/A | Two-step | 250 | 240 | 30-45 | 65 | 4.3 | 490 | N/A | 250
| Ultrahigh performance bio-based polyimides from 4,40-diaminostilbene | PI-1f | DSDA | 1 | N/A | N/A | DAS | 1 | N/A | N/A | Two-step | 250 | 240 | 30-45 | 81 | 3 | 445 | N/A | N/A
| Ultrahigh performance bio-based polyimides from 4,40-diaminostilbene | PI-1fd | DSDA | 1 | N/A | N/A | DAS | 1 | N/A | N/A | Two-step | 250 | 480 | 30-45 | 106 | 2.8 | 440 | N/A | N/A
| Ultrahigh performance bio-based polyimides from 4,40-diaminostilbene | PI-1fe | DSDA | 1 | N/A | N/A | DAS | 1 | N/A | N/A | Two-step | 250 | 1440 | 30-45 | 132 | 2.4 | 440 | N/A | N/A
| Ultrahigh performance bio-based polyimides from 4,40-diaminostilbene | PI-2f | DSDA | 1 | N/A | N/A | EDDA | 1 | N/A | N/A | Two-step | 250 | 240 | 30-45 | N/A | N/A | 395 | N/A | N/A
44 | Synthesis and thermal, mechanical and gas permeation properties of aromatic polyimides containing different linkage groups | PI-1 | 4,4′-(4,4′-isopropylidenediphenoxy)bis(phthalic anhydride) | 1 | N/A | N/A | 2,7-bis(4-aminophenoxy)naphthalene | 1 | N/A | N/A | Two-step | 180 | 330 | 30-40 | 88 | 1.946 | 505 | N/A | 208
| Synthesis and thermal, mechanical and gas permeation properties of aromatic polyimides containing different linkage groups | PI-2 | 4,4′-(hexafluoroisopropylidene)bis(phthalic anhydride) | 1 | N/A | N/A | 2,7-bis(4-aminophenoxy)naphthalene | 1 | N/A | N/A | Two-step | 180 | 330 | 30-40 | 64 | 1.706 | 525 | N/A | 264
| Synthesis and thermal, mechanical and gas permeation properties of aromatic polyimides containing different linkage groups | PI-3 | 9,9-bis[4-(3,4-dicarboxyphenoxy)phenyl]fluorene dianhydride (IIc) | 1 | N/A | N/A | 2,7-bis(4-aminophenoxy)naphthalene | 1 | N/A | N/A | Two-step | 180 | 330 | 30-40 | 70 | 2.036 | 520 | N/A | 256
| Synthesis and thermal, mechanical and gas permeation properties of aromatic polyimides containing different linkage groups | PI-4 | 3,3′,4,4′-benzophenonetetracarboxylic dianhydride (IId) | 1 | N/A | N/A | 2,7-bis(4-aminophenoxy)naphthalene (BAPN) | 1 | N/A | N/A | Two-step | 180 | 330 | 30-40 | N/A | N/A | 525 | N/A | 252
| Synthesis and thermal, mechanical and gas permeation properties of aromatic polyimides containing different linkage groups | PI-5 | 4,4′-(hexafluoroisopropylidene)bis(phthalic anhydride) | 1 | N/A | N/A | 2,7-bis(4-aminophenoxy)naphthalene (BAPN) | 1 | N/A | N/A | Two-step | 180 | 330 | 30-40 | 85 | 2.375 | 525 | N/A | 211
| Synthesis and thermal, mechanical and gas permeation properties of aromatic polyimides containing different linkage groups | PI-6 | 4,4′-(4,4′-isopropylidenediphenoxy)bis(phthalic anhydride) | 1 | N/A | N/A | 3,3′-dimethyl-4,4′-diaminodiphenylmethane | 1 | N/A | N/A | Two-step | 180 | 330 | 30-40 | 91 | 2.02 | 475 | N/A | 226
| Synthesis and thermal, mechanical and gas permeation properties of aromatic polyimides containing different linkage groups | PI-7 | 4,4′-(hexafluoroisopropylidene)bis(phthalic anhydride) | 1 | N/A | N/A | 3,3′-dimethyl-4,4′-diaminodiphenylmethane | 1 | N/A | N/A | Two-step | 180 | 330 | 30-40 | 60 | 1.75 | 495 | N/A | 286
| Synthesis and thermal, mechanical and gas permeation properties of aromatic polyimides containing different linkage groups | PI-8 | 3,3′,4,4′-benzophenonetetracarboxylic dianhydride (IId) | 1 | N/A | N/A | 3,3′-dimethyl-4,4′-diaminodiphenylmethane | 1 | N/A | N/A | Two-step | 180 | 330 | 30-40 | 77 | 2.01 | 498 | N/A | 273
26 | Synthesis and properties of hyperbranched polyimides derived from tetra-amine and long-chain aromatic dianhydrides | PI-1 | 1,4-Bis(3,4-dicarboxyphenoxy)benzene (1) | 3 | N/A | N/A | 4,4’-Di[3,5-di(2-trifluoromethyl-4-aminophenoxy)phenoxy]sulfone (IV) | 1 | N/A | N/A | Two-step | 70 | 720 | 34 | 91 | 2.49 | 511 | 66.9 | 242
| Synthesis and properties of hyperbranched polyimides derived from tetra-amine and long-chain aromatic dianhydrides | PI-2 | 4,4’-[Sulfonyl-bis(1,4-phenylene)dioxy]diphthalic anhydride (2) | 3 | N/A | N/A | 4,4’-Di[3,5-di(2-trifluoromethyl-4-aminophenoxy)phenoxy]sulfone (IV) | 1 | N/A | N/A | Two-step | 70 | 720 | 39 | 96 | 2.14 | 480 | 53.6 | 238
| Synthesis and properties of hyperbranched polyimides derived from tetra-amine and long-chain aromatic dianhydrides | PI-3 | 2,2-Bis[4-(3,4-dicarboxyphenoxy)phenyl]hexafluoropropane (3) | 3 | N/A | N/A | 4,4’-Di[3,5-di(2-trifluoromethyl-4-aminophenoxy)phenoxy]sulfone (IV) | 1 | N/A | N/A | Two-step | 70 | 720 | 38 | 92 | 2.43 | 533 | 48.2 | 234
| Synthesis and properties of hyperbranched polyimides derived from tetra-amine and long-chain aromatic dianhydrides | PI-4 | 4,4’-Bis(3,4-dicarboxyphenoxy)diphenyl thioether (4) | 3 | N/A | N/A | 4,4’-Di[3,5-di(2-trifluoromethyl-4-aminophenoxy)phenoxy]sulfone (IV) | 1 | N/A | N/A | Two-step | 70 | 720 | 38 | 92 | 2.43 | 533 | 48.2 | 234
| Synthesis and properties of hyperbranched polyimides derived from tetra-amine and long-chain aromatic dianhydrides | PI-5 | 4,4’-Bis(3,4-dicarboxyphenoxy)diphenyl ether (5) | 3 | N/A | N/A | 4,4’-Di[3,5-di(2-trifluoromethyl-4-aminophenoxy)phenoxy]sulfone (IV) | 1 | N/A | N/A | Two-step | 70 | 720 | 33 | 94 | 2.41 | 517 | 34.4 | 232
45 | Synthesis of novel biobased polyimides derived from isomannide with good optical transparency, solubility and thermal stability | PI-1 | ODPA | 1 | N/A | N/A | M1 | 1 | N/A | N/A | Two-step | 300 | 2610 | N/A | 124 | 1.3 | 440 | 58.7 | 264
| Synthesis of novel biobased polyimides derived from isomannide with good optical transparency, solubility and thermal stability | PI-2 | M4 | 1 | N/A | N/A | M1 | 1 | N/A | N/A | Two-step | 300 | 2610 | N/A | 98 | 2.1 | 435 | 56.9 | 228
| Synthesis of novel biobased polyimides derived from isomannide with good optical transparency, solubility and thermal stability | PI-3 | ODPA | 1 | N/A | N/A | M2 | 1 | N/A | N/A | Two-step | 300 | 2610 | N/A | 184 | 1.5 | 406 | 61.1 | 255
| Synthesis of novel biobased polyimides derived from isomannide with good optical transparency, solubility and thermal stability | PI-4 | M4 | 1 | N/A | N/A | M2 | 1 | N/A | N/A | Two-step | 300 | 2610 | N/A | 100 | 1.9 | 416 | 50.4 | 227
| Synthesis of novel biobased polyimides derived from isomannide with good optical transparency, solubility and thermal stability | PI-5 | ODPA | 1 | N/A | N/A | M3 | 1 | N/A | N/A | Two-step | 300 | 2610 | N/A | 93 | 1.6 | 428 | 68.4 | 246
| Synthesis of novel biobased polyimides derived from isomannide with good optical transparency, solubility and thermal stability | PI-6 | M4 | 1 | N/A | N/A | M3 | 1 | N/A | N/A | Two-step | 300 | 2610 | N/A | 112 | 2.3 | 424 | 77.7 | 229
46 | Synthesis and properties of transparent polyimides derived from trans-1,4-bis(2,3-dicarboxyphenoxy) cyclohexane dianhydride | PI-1 | trans-3,3'-CHDPA | 1 | N/A | N/A | TFDB | 1 | N/A | N/A | One-step | N/A | N/A | 16 | 85.8 | 2.3 | 368 | N/A | 255
| Synthesis and properties of transparent polyimides derived from trans-1,4-bis(2,3-dicarboxyphenoxy) cyclohexane dianhydride | PI-2 | trans-3,3'-CHDPA | 1 | N/A | N/A | TFODA | 1 | N/A | N/A | One-step | N/A | N/A | 18 | 65.1 | 1.7 | 365 | N/A | 245
| Synthesis and properties of transparent polyimides derived from trans-1,4-bis(2,3-dicarboxyphenoxy) cyclohexane dianhydride | PI-3 | trans-3,3'-CHDPA | 1 | N/A | N/A | 6F-BAPS | 1 | N/A | N/A | One-step | N/A | N/A | 24 | 79.3 | 2.2 | 370 | N/A | 232
| Synthesis and properties of transparent polyimides derived from trans-1,4-bis(2,3-dicarboxyphenoxy) cyclohexane dianhydride | PI-4 | trans-3,3'-CHDPA | 1 | N/A | N/A | m-BAPS | 1 | N/A | N/A | One-step | N/A | N/A | 22 | 75.5 | 2.2 | 368 | N/A | 208
| Synthesis and properties of transparent polyimides derived from trans-1,4-bis(2,3-dicarboxyphenoxy) cyclohexane dianhydride | PI-5 | trans-3,3'-CHDPA | 1 | N/A | N/A | DFA | 1 | N/A | N/A | One-step | N/A | N/A | 20 | 88.3 | 2.4 | 369 | N/A | 225
| Synthesis and properties of transparent polyimides derived from trans-1,4-bis(2,3-dicarboxyphenoxy) cyclohexane dianhydride | PI-6 | trans-3,3'-CHDPA | 1 | N/A | N/A | ODA | 1 | N/A | N/A | One-step | N/A | N/A | 19 | 74.9 | 2.1 | 367 | N/A | 240
| Synthesis and properties of transparent polyimides derived from trans-1,4-bis(2,3-dicarboxyphenoxy) cyclohexane dianhydride | PI-7 | trans-3,3'-CHDPA | 1 | N/A | N/A | TPER | 1 | N/A | N/A | One-step | N/A | N/A | 23 | 74 | 1.8 | 374 | N/A | 206
47 | Synthesis and characterization of novel polyimides derived from 2,4-bis(4-aminophenoxy)pyrimidine | PI-1 | PMDA | 1 | N/A | N/A | BAPD | 1 | N/A | N/A | Two-step | 300 | 420 | 26-33 | 105.7 | 3.4 | 475 | N/A | N/A
| Synthesis and characterization of novel polyimides derived from 2,4-bis(4-aminophenoxy)pyrimidine | PI-2 | BPDA | 1 | N/A | N/A | BAPD | 1 | N/A | N/A | Two-step | 300 | 420 | 26-33 | 100.1 | 3.5 | 457 | N/A | 267
| Synthesis and characterization of novel polyimides derived from 2,4-bis(4-aminophenoxy)pyrimidine | PI-3 | BTDA | 1 | N/A | N/A | BAPD | 1 | N/A | N/A | Two-step | 300 | 420 | 26-33 | 99.3 | 3.1 | 451 | N/A | 281
| Synthesis and characterization of novel polyimides derived from 2,4-bis(4-aminophenoxy)pyrimidine | PI-4 | ODPA | 1 | N/A | N/A | BAPD | 1 | N/A | N/A | Two-step | 300 | 420 | 26-33 | 93.3 | 3.3 | 445 | N/A | 256
| Synthesis and characterization of novel polyimides derived from 2,4-bis(4-aminophenoxy)pyrimidine | PI-5 | 6FDA | 1 | N/A | N/A | BAPD | 1 | N/A | N/A | Two-step | 300 | 420 | 26-33 | 101.9 | 3.3 | 455 | N/A | 264
| Synthesis and characterization of novel polyimides derived from 2,4-bis(4-aminophenoxy)pyrimidine | PI-6 | 6FDA | 1 | N/A | N/A | BAPB | 1 | N/A | N/A | Two-step | 300 | 420 | 26-33 | 97.9 | 3.1 | 522 | N/A | 247
48 | Synthesis and Characterization of Fully Aliphatic Polyimides from an Aliphatic Dianhydride with Piperazine Spacer for Enhanced Solubility, Transparency, and Low Dielectric Constant | API3 | PDA | 1 | N/A | N/A | 1,6-diaminohexane (16DAH) | 1 | N/A | N/A | Two-step | 250 | 300 | 15 | 55 | 1.8 | 323 | N/A | 212
| Synthesis and Characterization of Fully Aliphatic Polyimides from an Aliphatic Dianhydride with Piperazine Spacer for Enhanced Solubility, Transparency, and Low Dielectric Constant | API4 | PDA | 1 | N/A | N/A | 1,12-diaminododecane (112DAD) | 1 | N/A | N/A | Two-step | 250 | 300 | 15 | 54 | 1.6 | 286 | N/A | 170
| Synthesis and Characterization of Fully Aliphatic Polyimides from an Aliphatic Dianhydride with Piperazine Spacer for Enhanced Solubility, Transparency, and Low Dielectric Constant | API5 | PDA | 1 | N/A | N/A | 4,4’-methylene bis(cyclohexylamine) (MCA) | 1 | N/A | N/A | Two-step | 250 | 300 | 15 | 66 | 2.1 | 382 | N/A | 224
| Synthesis and Characterization of Fully Aliphatic Polyimides from an Aliphatic Dianhydride with Piperazine Spacer for Enhanced Solubility, Transparency, and Low Dielectric Constant | API6 | PDA | 1 | N/A | N/A | 4,4’-methylene bis(2-methylcyclohexylamine) (MMCA) | 1 | N/A | N/A | Two-step | 250 | 300 | 15 | 72 | 2.3 | 376 | N/A | 237
50 | Synthesis and characterization of novel polyimides derived from 3,6-bis(4-aminophenoxy)pyridazine | PI-a | PMDA | 1 | N/A | N/A | APPD | 1 | N/A | N/A | Two-step | 300 | 360 | N/A | N/A | N/A | 445 | N/A | 305
| Synthesis and characterization of novel polyimides derived from 3,6-bis(4-aminophenoxy)pyridazine | PI-b | BPDA | 1 | N/A | N/A | APPD | 1 | N/A | N/A | Two-step | 300 | 360 | N/A | 72 | 3.1 | 454 | N/A | 295
| Synthesis and characterization of novel polyimides derived from 3,6-bis(4-aminophenoxy)pyridazine | PI-c | 3,4-ODPA | 1 | N/A | N/A | APPD | 1 | N/A | N/A | Two-step | 300 | 360 | N/A | 61 | 2.2 | 421 | N/A | 253
| Synthesis and characterization of novel polyimides derived from 3,6-bis(4-aminophenoxy)pyridazine | PI-d | 6FDA | 1 | N/A | N/A | APPD | 1 | N/A | N/A | Two-step | 300 | 360 | N/A | 90 | 2.3 | 463 | N/A | 282
| Synthesis and characterization of novel polyimides derived from 3,6-bis(4-aminophenoxy)pyridazine | PI-e | BTDA | 1 | N/A | N/A | APPD | 1 | N/A | N/A | Two-step | 300 | 360 | N/A | 91 | 2.7 | 439 | N/A | 286
| Synthesis and characterization of novel polyimides derived from 3,6-bis(4-aminophenoxy)pyridazine | PI-f | 4,4-ODPA | 1 | N/A | N/A | APPD | 1 | N/A | N/A | Two-step | 300 | 360 | N/A | 91 | 2.4 | 450 | N/A | 254
| Synthesis and characterization of novel polyimides derived from 3,6-bis(4-aminophenoxy)pyridazine | PI-g | BPADA | 1 | N/A | N/A | APPD | 1 | N/A | N/A | Two-step | 300 | 360 | N/A | 102 | 2.6 | 447 | N/A | 214
52 | Synthesis and properties of cyano group–containing polyimides with high peel strength | H-PMDA | PMDA | 1 | N/A | N/A | HDA | 1 | N/A | N/A | Two-step | 270 | 360 | 60 | 121.9 | 1.09 | 541 | N/A | 308
| Synthesis and properties of cyano group–containing polyimides with high peel strength | H-ODPA | ODPA | 1 | N/A | N/A | HDA | 1 | N/A | N/A | Two-step | 270 | 360 | 60 | 126.7 | 1.12 | 524 | N/A | 244
| Synthesis and properties of cyano group–containing polyimides with high peel strength | H-BTDA | BTDA | 1 | N/A | N/A | HDA | 1 | N/A | N/A | Two-step | 270 | 360 | 60 | 122.8 | 1.23 | 542 | N/A | 239
| Synthesis and properties of cyano group–containing polyimides with high peel strength | H-6FDA | 6FDA | 1 | N/A | N/A | HDA | 1 | N/A | N/A | Two-step | 270 | 360 | 60 | 124.9 | 1.3 | 534 | N/A | 257
| Synthesis and properties of cyano group–containing polyimides with high peel strength | H-BPDA | BPDA | 1 | N/A | N/A | HDA | 1 | N/A | N/A | Two-step | 270 | 360 | 60 | 127 | 1.21 | 546 | N/A | 247
| Synthesis and properties of cyano group–containing polyimides with high peel strength | CN-PMDA | PMDA | 1 | N/A | N/A | CNDA | 1 | N/A | N/A | Two-step | 270 | 360 | 60 | 138.2 | 1.33 | 514 | N/A | 295
| Synthesis and properties of cyano group–containing polyimides with high peel strength | CN-ODPA | ODPA | 1 | N/A | N/A | CNDA | 1 | N/A | N/A | Two-step | 270 | 360 | 60 | 143.5 | 1.54 | 505 | N/A | 239
| Synthesis and properties of cyano group–containing polyimides with high peel strength | CN-BTDA | BTDA | 1 | N/A | N/A | CNDA | 1 | N/A | N/A | Two-step | 270 | 360 | 60 | 147.9 | 1.64 | 519 | N/A | 254
| Synthesis and properties of cyano group–containing polyimides with high peel strength | CN-6FDA | 6FDA | 1 | N/A | N/A | CNDA | 1 | N/A | N/A | Two-step | 270 | 360 | 60 | 154.1 | 1.66 | 524 | N/A | 260
| Synthesis and properties of cyano group–containing polyimides with high peel strength | CN-BPDA | BPDA | 1 | N/A | N/A | CNDA | 1 | N/A | N/A | Two-step | 270 | 360 | 60 | 144.9 | 1.57 | 530 | N/A | 267
53 | Synthesis and properties of polyimides derived from diamine monomer containing bi-benzimidazole unit | PI-d | PMDA | 1 | N/A | N/A | BAPBBI | 1 | N/A | N/A | Two-step | 300 | 300 | 10-15 | 266 | 12.8 | 544 | N/A | 439
| Synthesis and properties of polyimides derived from diamine monomer containing bi-benzimidazole unit | PI-b | BPDA | 1 | N/A | N/A | BAPBBI | 1 | N/A | N/A | Two-step | 300 | 300 | 10-15 | 327 | 15.5 | 609 | N/A | 445
| Synthesis and properties of polyimides derived from diamine monomer containing bi-benzimidazole unit | PI-o | ODPA | 1 | N/A | N/A | BAPBBI | 1 | N/A | N/A | Two-step | 300 | 300 | 10-15 | 201 | 10.7 | 549 | N/A | 419
| Synthesis and properties of polyimides derived from diamine monomer containing bi-benzimidazole unit | PMDA-ODA | PMDA | 1 | N/A | N/A | ODA | 1 | N/A | N/A | Two-step | 300 | 300 | 10-15 | 120 | 3.1 | 515 | N/A | 408
| Synthesis and properties of polyimides derived from diamine monomer containing bi-benzimidazole unit | BPDA-ODA | BPDA | 1 | N/A | N/A | ODA | 1 | N/A | N/A | Two-step | 300 | 300 | 10-15 | 134 | 5.4 | 564 | N/A | 320
54 | Synthesis and Properties of Cross-Linkable High Molecular Weight Fluorinated Copolyimides | Homo-PI-1 | 6FDA | 1 | N/A | N/A | 6FAPB | 1 | N/A | N/A | Two-step | 60 | 360 | 29 | 98 | 3.7 | 497 | 76.7 | 230
| Synthesis and Properties of Cross-Linkable High Molecular Weight Fluorinated Copolyimides | Co-PI-1 | 6FDA | 1 | N/A | N/A | 6FTFPB | 3 | 6FAPB | 7 | Two-step | 60 | 360 | 30 | 94 | 3.6 | 514 | 60.3 | 217
| Synthesis and Properties of Cross-Linkable High Molecular Weight Fluorinated Copolyimides | Co-PI-2 | 6FDA | 1 | N/A | N/A | 6FTFPB | 5 | 6FAPB | 5 | Two-step | 60 | 360 | 30 | 92 | 3.5 | 512 | 62.8 | 207
| Synthesis and Properties of Cross-Linkable High Molecular Weight Fluorinated Copolyimides | Co-PI-3 | 6FDA | 1 | N/A | N/A | 6FTFPB | 7 | 6FAPB | 3 | Two-step | 60 | 360 | 29 | 91 | 3.3 | 511 | 61.6 | 204
| Synthesis and Properties of Cross-Linkable High Molecular Weight Fluorinated Copolyimides | Homo-PI-2 | 6FDA | 1 | N/A | N/A | 6FTFPB | 1 | N/A | N/A | Two-step | 60 | 360 | 31 | 87 | 3.1 | 514 | 62.7 | 197
55 | Synthesis and gas permeation properties of hyperbranched polyimides membranes from a novel (A2+B2B′+B2)-type method | B1 | 6FDA | 1 | N/A | N/A | ODA | 20 | TAP | 0 | Two-step | 300 | 160 | 40-60 | 113 | N/A | 559 | N/A | 313
| Synthesis and gas permeation properties of hyperbranched polyimides membranes from a novel (A2+B2B′+B2)-type method | B2 | 6FDA | 1 | N/A | N/A | ODA | 17 | TAP | 1.875 | Two-step | 300 | 160 | 40-60 | 98 | N/A | 557 | N/A | 307
| Synthesis and gas permeation properties of hyperbranched polyimides membranes from a novel (A2+B2B′+B2)-type method | B3 | 6FDA | 1 | N/A | N/A | ODA | 14 | TAP | 3.75 | Two-step | 300 | 160 | 40-60 | 90 | N/A | 508 | N/A | 295
| Synthesis and gas permeation properties of hyperbranched polyimides membranes from a novel (A2+B2B′+B2)-type method | B4 | 6FDA | 1 | N/A | N/A | ODA | 11 | TAP | 5.625 | Two-step | 300 | 160 | 40-60 | 84 | N/A | 488 | N/A | 289
| Synthesis and gas permeation properties of hyperbranched polyimides membranes from a novel (A2+B2B′+B2)-type method | B5 | 6FDA | 1 | N/A | N/A | ODA | 8 | TAP | 7.5 | Two-step | 300 | 160 | 40-60 | 77 | N/A | 455 | N/A | 276
| Synthesis and gas permeation properties of hyperbranched polyimides membranes from a novel (A2+B2B′+B2)-type method | B6 | 6FDA | 1 | N/A | N/A | ODA | 5 | TAP | 9.375 | Two-step | 300 | 160 | 40-60 | 61 | N/A | 447 | N/A | 271
| Synthesis and gas permeation properties of hyperbranched polyimides membranes from a novel (A2+B2B′+B2)-type method | B7 | 6FDA | 1 | N/A | N/A | ODA | 2 | TAP | 11.25 | Two-step | 300 | 160 | 40-60 | N/A | N/A | 434 | N/A | 269
| Synthesis and gas permeation properties of hyperbranched polyimides membranes from a novel (A2+B2B′+B2)-type method | B8 | 6FDA | 1 | N/A | N/A | ODA | 0 | TAP | 12.5 | Two-step | 300 | 160 | 40-60 | N/A | N/A | 432 | N/A | 266
56 | Synthesis and characterization of novel polyimides from 4,4′-bis(5-amino-2-pyridinoxy)diphenyl ether, 4,4′-bis(5-amino-2-pyridinoxy)diphenyl thioether and 4,4′-bis(5-amino-2-pyridinoxy)diphenyl sulfone | PI-1 | ODPA | 1 | N/A | N/A | BAPDE | 1 | N/A | N/A | Two-step | 300 | 420 | 30-50 | 110 | 2.9 | 477 | N/A | 230
| Synthesis and characterization of novel polyimides from 4,4′-bis(5-amino-2-pyridinoxy)diphenyl ether, 4,4′-bis(5-amino-2-pyridinoxy)diphenyl thioether and 4,4′-bis(5-amino-2-pyridinoxy)diphenyl sulfone | PI-2 | TDPA | 1 | N/A | N/A | BAPDE | 1 | N/A | N/A | Two-step | 300 | 420 | 30-50 | 108 | 2.8 | 465 | N/A | 226
| Synthesis and characterization of novel polyimides from 4,4′-bis(5-amino-2-pyridinoxy)diphenyl ether, 4,4′-bis(5-amino-2-pyridinoxy)diphenyl thioether and 4,4′-bis(5-amino-2-pyridinoxy)diphenyl sulfone | PI-3 | ODPA | 1 | N/A | N/A | BAPDS | 1 | N/A | N/A | Two-step | 300 | 420 | 30-50 | 114 | 2.9 | 471 | N/A | 305
| Synthesis and characterization of novel polyimides from 4,4′-bis(5-amino-2-pyridinoxy)diphenyl ether, 4,4′-bis(5-amino-2-pyridinoxy)diphenyl thioether and 4,4′-bis(5-amino-2-pyridinoxy)diphenyl sulfone | PI-4 | TDPA | 1 | N/A | N/A | BAPDS | 1 | N/A | N/A | Two-step | 300 | 420 | 30-50 | 112 | 3 | 453 | N/A | 295
| Synthesis and characterization of novel polyimides from 4,4′-bis(5-amino-2-pyridinoxy)diphenyl ether, 4,4′-bis(5-amino-2-pyridinoxy)diphenyl thioether and 4,4′-bis(5-amino-2-pyridinoxy)diphenyl sulfone | PI-5 | ODPA | 1 | N/A | N/A | BAPDT | 1 | N/A | N/A | Two-step | 300 | 420 | 30-50 | 109 | 3.2 | 487 | N/A | 232
| Synthesis and characterization of novel polyimides from 4,4′-bis(5-amino-2-pyridinoxy)diphenyl ether, 4,4′-bis(5-amino-2-pyridinoxy)diphenyl thioether and 4,4′-bis(5-amino-2-pyridinoxy)diphenyl sulfone | PI-6 | TDPA | 1 | N/A | N/A | BAPDT | 1 | N/A | N/A | Two-step | 300 | 420 | 30-50 | 101 | 2.9 | 465 | N/A | 227
63 | Synthesis and characterization of organosoluble, transparent, and hydrophobic fluorinated polyimides derived from 3,3’-diisopropyl-4,4’- diaminodiphenyl-4”-trifluoromethyltoluene | PI-PMDA | PMDA | 1 | N/A | N/A | PAPFT | 1 | N/A | N/A | One-step polycondensation | N/A | N/A | 50 | 65.9 | 1.7 | 442 | N/A | 331
| Synthesis and characterization of organosoluble, transparent, and hydrophobic fluorinated polyimides derived from 3,3’-diisopropyl-4,4’- diaminodiphenyl-4”-trifluoromethyltoluene | PI-BPDA | BPDA | 1 | N/A | N/A | PAPFT | 1 | N/A | N/A | One-step polycondensation | N/A | N/A | 50 | 71 | 1.6 | 456 | N/A | 295
| Synthesis and characterization of organosoluble, transparent, and hydrophobic fluorinated polyimides derived from 3,3’-diisopropyl-4,4’- diaminodiphenyl-4”-trifluoromethyltoluene | PI-ODPA | ODPA | 1 | N/A | N/A | PAPFT | 1 | N/A | N/A | One-step polycondensation | N/A | N/A | 50 | 91.8 | 1.9 | 438 | N/A | 292
| Synthesis and characterization of organosoluble, transparent, and hydrophobic fluorinated polyimides derived from 3,3’-diisopropyl-4,4’- diaminodiphenyl-4”-trifluoromethyltoluene | PI-BTDA | BTDA | 1 | N/A | N/A | PAPFT | 1 | N/A | N/A | One-step polycondensation | N/A | N/A | 50 | 94.3 | 1.7 | 444 | N/A | 261
| Synthesis and characterization of organosoluble, transparent, and hydrophobic fluorinated polyimides derived from 3,3’-diisopropyl-4,4’- diaminodiphenyl-4”-trifluoromethyltoluene | PI-6FDA | 6FDA | 1 | N/A | N/A | PAPFT | 1 | N/A | N/A | One-step polycondensation | N/A | N/A | 50 | 69.4 | 1.7 | 450 | N/A | 274
12 | Melt-Processable Semicrystalline Polyimides Based on 1,4-Bis(3,4-dicarboxyphenoxy)benzene Dianhydride (HQDPA): Synthesis, Crystallization, and Melting Behavior | PI-1 | HQDPA | 0.96 | PA | 0.08 | TPER | 1 | N/A | N/A | One-step polycondensation | 200 | 480 | 30 | 97 | 3.1 | 540 | N/A | 190
| Melt-Processable Semicrystalline Polyimides Based on 1,4-Bis(3,4-dicarboxyphenoxy)benzene Dianhydride (HQDPA): Synthesis, Crystallization, and Melting Behavior | PI-2 | HQDPA | 0.96 | PA | 0.08 | TPEQ | 1 | N/A | N/A | One-step polycondensation | 200 | 480 | 30 | 105 | 3.3 | 548 | N/A | 214
| Melt-Processable Semicrystalline Polyimides Based on 1,4-Bis(3,4-dicarboxyphenoxy)benzene Dianhydride (HQDPA): Synthesis, Crystallization, and Melting Behavior | PI-3 | HQDPA | 0.96 | PA | 0.08 | 4,4'-ODA | 1 | N/A | N/A | One-step polycondensation | 200 | 480 | 30 | 103 | 2.5 | 553 | N/A | 223
| Melt-Processable Semicrystalline Polyimides Based on 1,4-Bis(3,4-dicarboxyphenoxy)benzene Dianhydride (HQDPA): Synthesis, Crystallization, and Melting Behavior | PI-4 | HQDPA | 0.96 | PA | 0.08 | BAPB | 1 | N/A | N/A | One-step polycondensation | 200 | 480 | 30 | 85 | 2 | 525 | N/A | 223
31 | Synthesis and properties of polyimides derived from bis-(Aminophenoxy) containing naphthalene, [Phenyl] propane and [Methyl] cyclohexane segment and 4, 40-carbonyldiphthalic anhydride | BAPMC | CDPA | 1 | N/A | N/A | BAPMC | 1 | N/A | N/A | Two-step | 250 | 315 | 74 | 98 | 2.11 | 490 | N/A | 198
| Synthesis and properties of polyimides derived from bis-(Aminophenoxy) containing naphthalene, [Phenyl] propane and [Methyl] cyclohexane segment and 4, 40-carbonyldiphthalic anhydride | BAPON | CDPA | 1 | N/A | N/A | BAPON | 1 | N/A | N/A | Two-step | 250 | 315 | 81 | 117 | 2.32 | 500 | N/A | 262
| Synthesis and properties of polyimides derived from bis-(Aminophenoxy) containing naphthalene, [Phenyl] propane and [Methyl] cyclohexane segment and 4, 40-carbonyldiphthalic anhydride | BAPOP | CDPA | 1 | N/A | N/A | BAPOP | 1 | N/A | N/A | Two-step | 250 | 315 | 34 | 88 | 1.98 | 608 | N/A | 205
17 | Polyimides from an Asymmetric Hydroxyl-Containing Aliphatic-Aromatic Diamine Synthesized via Henry Reaction | OPI-0 | ODPA | 1 | N/A | N/A | AAPyPhE | 0 | ODA | 1 | Two-step polycondensation | 250 | 540 | 30–70 | 89.3 | 1.35 | 478 | N/A | 253
| Polyimides from an Asymmetric Hydroxyl-Containing Aliphatic-Aromatic Diamine Synthesized via Henry Reaction | OPI-5 | ODPA | 1 | N/A | N/A | AAPyPhE | 0.05 | ODA | 0.95 | Two-step polycondensation | 250 | 540 | 30–70 | 109.2 | 1.7 | 498 | N/A | 248
| Polyimides from an Asymmetric Hydroxyl-Containing Aliphatic-Aromatic Diamine Synthesized via Henry Reaction | OPI-10 | ODPA | 1 | N/A | N/A | AAPyPhE | 0.1 | ODA | 0.9 | Two-step polycondensation | 250 | 540 | 30–70 | 170.7 | 2.28 | 462 | N/A | 246
| Polyimides from an Asymmetric Hydroxyl-Containing Aliphatic-Aromatic Diamine Synthesized via Henry Reaction | OPI-20 | ODPA | 1 | N/A | N/A | AAPyPhE | 0.2 | ODA | 0.8 | Two-step polycondensation | 250 | 540 | 30–70 | 108.2 | 1.35 | 438 | N/A | 239
| Polyimides from an Asymmetric Hydroxyl-Containing Aliphatic-Aromatic Diamine Synthesized via Henry Reaction | OPI-30 | ODPA | 1 | N/A | N/A | AAPyPhE | 0.3 | ODA | 0.7 | Two-step polycondensation | 250 | 540 | 30–70 | 106.2 | 1.29 | 407 | N/A | 233
| Polyimides from an Asymmetric Hydroxyl-Containing Aliphatic-Aromatic Diamine Synthesized via Henry Reaction | OPI-50 | ODPA | 1 | N/A | N/A | AAPyPhE | 0.5 | ODA | 0.5 | Two-step polycondensation | 250 | 540 | 30–70 | 91.1 | 1.49 | 376 | N/A | 219
| Polyimides from an Asymmetric Hydroxyl-Containing Aliphatic-Aromatic Diamine Synthesized via Henry Reaction | FPI-0 | 6FDA | 1 | N/A | N/A | AAPyPhE | 1 | ODA | 0 | Two-step polycondensation | 250 | 540 | 30–70 | 68.3 | 0.97 | 503 | N/A | 295
| Polyimides from an Asymmetric Hydroxyl-Containing Aliphatic-Aromatic Diamine Synthesized via Henry Reaction | FPI-20 | 6FDA | 1 | N/A | N/A | AAPyPhE | 0.2 | ODA | 0.8 | Two-step polycondensation | 250 | 540 | 30–70 | 105.9 | 1.3 | 394 | N/A | 267
| Polyimides from an Asymmetric Hydroxyl-Containing Aliphatic-Aromatic Diamine Synthesized via Henry Reaction | PPI-0 | BPDA | 1 | N/A | N/A | AAPyPhE | 1 | ODA | 0 | Two-step polycondensation | 250 | 540 | 30–70 | 80.1 | 1.05 | 498 | N/A | 267
| Polyimides from an Asymmetric Hydroxyl-Containing Aliphatic-Aromatic Diamine Synthesized via Henry Reaction | PPI-20 | BPDA | 1 | N/A | N/A | AAPyPhE | 0.2 | ODA | 0.8 | Two-step polycondensation | 250 | 540 | 30–70 | 30.5 | 0.66 | 414 | N/A | 252
| Polyimides from an Asymmetric Hydroxyl-Containing Aliphatic-Aromatic Diamine Synthesized via Henry Reaction | TPI-0 | BTDA | 1 | N/A | N/A | AAPyPhE | 1 | ODA | 0 | Two-step polycondensation | 250 | 540 | 30–70 | 116 | 1.49 | 473 | N/A | 283
| Polyimides from an Asymmetric Hydroxyl-Containing Aliphatic-Aromatic Diamine Synthesized via Henry Reaction | TPI-20 | BTDA | 1 | N/A | N/A | AAPyPhE | 0.2 | ODA | 0.8 | Two-step polycondensation | 250 | 540 | 30–70 | 74.7 | 1.07 | 425 | N/A | 282