## Sheet1
、 | Literature Name | Sample Name | Dianhydride 1 | Molar Ratio | Dianhydride 2 | Molar Ratio.1 | Diamine 1 | Molar Ratio.2 | Diamine 2 | Molar Ratio.3 | Methods | Maximum Imidization Temperature (℃) | Total Imidization Time (min) | Thickness (µm) | Tensile Strength (MPa) | Tensile Modulus (GPa) | T5% (℃) | CTE (ppm/K) | Tg (℃)
2 | Synthesis and Characterization of Polyimides with Naphthalene Ring Structure Introduced in the Main Chain | PI-0 | PMDA | 1 |  |  | ODA | 1 |  |  | Two-step | 350 | 20 | 40 | 81.06 | 2.14 | 553 | 50.01 | 354
| Synthesis and Characterization of Polyimides with Naphthalene Ring Structure Introduced in the Main Chain | PI-1 | PMDA | 1 |  |  | NADA | 0.5 | ODA | 0.95 | Two-step | 350 | 20 | 40 | 92.71 | 2.24 | 565 | 46.79 | 350
| Synthesis and Characterization of Polyimides with Naphthalene Ring Structure Introduced in the Main Chain | PI-2 | PMDA | 1 |  |  | NADA | 1 | ODA | 0.9 | Two-step | 350 | 20 | 40 | 96.41 | 2.45 | 563 | 43.59 | 358
| Synthesis and Characterization of Polyimides with Naphthalene Ring Structure Introduced in the Main Chain | PI-3 | PMDA | 1 |  |  | NADA | 1.5 | ODA | 0.85 | Two-step | 350 | 20 | 40 | 94.24 | 2.3 | 568 | 42.98 | 371
| Synthesis and Characterization of Polyimides with Naphthalene Ring Structure Introduced in the Main Chain | PI-4 | PMDA | 1 |  |  | NADA | 2 | ODA | 0.8 | Two-step | 350 | 20 | 40 | 91.17 | 2.47 | 569 | 41.13 | 381
19 | Synthesis and characterization of adamantane-based copolyimides with high transparency | Q0 | 6FDA | 0.2 | BPDA | 0.8 | TFMB | 1 |  |  | Two-step | 300 | 240 | 50 | 166.7 | 2.3 | 565 | 54.3 | 362
| Synthesis and characterization of adamantane-based copolyimides with high transparency | Q1 | 6FDA | 0.2 | BPDA | 0.8 | TFMB | 0.99 | DAA | 0.01 | Two-step | 300 | 240 | 50 | 158.9 | 2.6 | 559 | 53.5 | 366
| Synthesis and characterization of adamantane-based copolyimides with high transparency | Q2 | 6FDA | 0.2 | BPDA | 0.8 | TFMB | 0.975 | DAA | 0.025 | Two-step | 300 | 240 | 50 | 153 | 3.7 | 555 | 52.7 | 370
| Synthesis and characterization of adamantane-based copolyimides with high transparency | Q3 | 6FDA | 0.2 | BPDA | 0.8 | TFMB | 0.95 | DAA | 0.05 | Two-step | 300 | 240 | 50 | 145.2 | 4.2 | 551 | 50.7 | 374
| Synthesis and characterization of adamantane-based copolyimides with high transparency | Q4 | 6FDA | 0.2 | BPDA | 0.8 | TFMB | 0.925 | DAA | 0.075 | Two-step | 300 | 240 | 50 | 136.9 | 5.1 | 537 | 55.2 | 379
| Synthesis and characterization of adamantane-based copolyimides with high transparency | Q5 | 6FDA | 0.2 | BPDA | 0.8 | TFMB | 0.9 | DAA | 0.1 | Two-step | 300 | 240 | 50 |  |  | 535 |  | 341
21 | 基于间苯二甲胺单体的聚酰亚胺的合成与性能 | PI-ODPA/MXDA | ODPA | 1 |  |  | MXDA | 1 |  |  | One-step | 200 | 840 | 20 | 67.7 | 2.1 | 525 |  | 204
| 基于间苯二甲胺单体的聚酰亚胺的合成与性能 | PI-BTDA/MXDA | BTDA | 1 |  |  | MXDA | 1 |  |  | One-step | 200 | 840 | 22 | 41.1 | 2 | 485 |  | 243
| 基于间苯二甲胺单体的聚酰亚胺的合成与性能 | PI-6FDA/MXDA | 6FDA | 1 |  |  | MXDA | 1 |  |  | One-step | 200 | 840 | 24 | 73.4 | 2 | 526 |  | 235
| 基于间苯二甲胺单体的聚酰亚胺的合成与性能 | PI-BPDA/MXDA | BPDA | 1 |  |  | MXDA | 1 |  |  | One-step | 200 | 840 | 20 | 82.3 | 2.1 | 538 |  | 231
| 基于间苯二甲胺单体的聚酰亚胺的合成与性能 | PI-BPADA/MXDA | BPADA | 1 |  |  | MXDA | 1 |  |  | One-step | 200 | 840 | 25 | 85.3 | 1.7 | 515 |  | 184
1 | Synthesis and properties of colorless copolyimides derived from 4,4’-diaminodiphenyl ether-based diamines | PI-1 | CHDA | 1 | 6FDA | 1 | ODA | 2 |  |  | Two-step | 160 | 840 | 45 | 102 | 2.74 | 482 | 56.8 | 321
| Synthesis and properties of colorless copolyimides derived from 4,4’-diaminodiphenyl ether-based diamines | PI-2 | CHDA | 1 | 6FDA | 1 | o-M-ODA | 2 |  |  | Two-step | 160 | 840 | 45 | 119.9 | 3.58 | 489 | 62.8 | 324
| Synthesis and properties of colorless copolyimides derived from 4,4’-diaminodiphenyl ether-based diamines | PI-3 | CHDA | 1 | 6FDA | 1 | m-M-ODA | 2 |  |  | Two-step | 160 | 840 | 45 | 106.8 | 3.08 | 482 | 56.5 | 309
| Synthesis and properties of colorless copolyimides derived from 4,4’-diaminodiphenyl ether-based diamines | PI-4 | CHDA | 1 | 6FDA | 1 | m-3F-ODA | 2 |  |  | Two-step | 160 | 840 | 45 | 102 | 2.76 | 486 | 57.8 | 308
| Synthesis and properties of colorless copolyimides derived from 4,4’-diaminodiphenyl ether-based diamines | PI-5 |  |  | 6FDA | 1 | m-3F-ODA | 1 |  |  | Two-step | 160 | 840 | 45 | 102.1 | 2.6 | 507 | 54.9 | 300
18 | 柔性OLED显示用聚酰亚胺基板的合成与性能 | PMDA/ODA | PMDA | 1 |  |  | ODA | 1 |  |  | Two-step | 450 | 307 | 25 | 139 | 1.5 | 559 | 42 | 398
| 柔性OLED显示用聚酰亚胺基板的合成与性能 | PI-1 | PMDA | 1 |  |  | ODA | 0.5 | PD | 0.5 | Two-step | 450 | 307 | 25 | 229 | 3.8 | 541 | 7.3
| 柔性OLED显示用聚酰亚胺基板的合成与性能 | PI-2 | PMDA | 1 |  |  | ODA | 0.4 | PD | 0.6 | Two-step | 450 | 307 | 25 | 255 | 4.5 | 552 | 4.98
| 柔性OLED显示用聚酰亚胺基板的合成与性能 | PI-3 | PMDA | 1 |  |  | ODA | 0.3 | PD | 0.7 | Two-step | 450 | 307 | 25 | 305 | 4.5 | 556 | 1.42
| 柔性OLED显示用聚酰亚胺基板的合成与性能 | PI-4 | PMDA | 1 |  |  | ODA | 0.2 | PD | 0.8 | Two-step | 450 | 307 | 25 | 339 | 5.2 | 564 | -1.71
| 柔性OLED显示用聚酰亚胺基板的合成与性能 | PMDA/PD | PMDA | 1 |  |  | PD | 1 |  |  | Two-step | 450 | 307 | 25 | 311 | 8.3 | 558 | -4.03
20 | Synthesis and Characterization of Polyimides Based on Twisted Non-coplanar Backbone Containing Indolocarbazole | DCPN-6FDA | 6FDA | 1 |  |  | DCPN | 1 |  |  | Two-step | 250 | 240 | 35 | 49.45 | 1.4 | 502 |  | 338.59
| Synthesis and Characterization of Polyimides Based on Twisted Non-coplanar Backbone Containing Indolocarbazole | DCPN-BTDA | BTDA | 1 |  |  | DCPN | 1 |  |  | Two-step | 250 | 240 | 35 | 60.08 | 1.6 | 522 |  | 341.15
| Synthesis and Characterization of Polyimides Based on Twisted Non-coplanar Backbone Containing Indolocarbazole | DCPN-ODPA | ODPA | 1 |  |  | DCPN | 1 |  |  | Two-step | 250 | 240 | 35 | 58.06 | 1.4 | 526 |  | 334.7
333 | Synthesis and properties of highly organosoluble aromatic polyimides containing N-(4-(di(1H-indole-3-yl) methyl)phenyl) moieties | PI-a-II | PMDA | 1 |  |  | Diamine 7 | 1 |  |  | Two-step | 280 | 180 |  | 83 | 2.3 | 325 |  | 223
| Synthesis and properties of highly organosoluble aromatic polyimides containing N-(4-(di(1H-indole-3-yl) methyl)phenyl) moieties | PI-b-II | BTDA | 1 |  |  | Diamine 7 | 1 |  |  | Two-step | 280 | 180 |  | 107 | 2.2 | 385 |  | 264
| Synthesis and properties of highly organosoluble aromatic polyimides containing N-(4-(di(1H-indole-3-yl) methyl)phenyl) moieties | PI-c-II | 6FDA | 1 |  |  | Diamine 7 | 1 |  |  | Two-step | 280 | 180 |  | 94 | 2.2 | 355 |  | 258
3 | Novel fluorinated hyperbranched polyimides with excellent thermal stability, UV-shielding property, organosolubility, and low dielectric constants | AM-BPADA | BPADA | 1 |  |  | TTFAPOPB | 1 |  |  | Two-step | 300 | 240 | 160 | 66.2 | 1.2 | 513 |  | 235
| Novel fluorinated hyperbranched polyimides with excellent thermal stability, UV-shielding property, organosolubility, and low dielectric constants | AM-BTDA | BTDA | 1 |  |  | TTFAPOPB | 1 |  |  | Two-step | 300 | 240 | 160 | 84.2 | 1.5 | 516 |  | 264
| Novel fluorinated hyperbranched polyimides with excellent thermal stability, UV-shielding property, organosolubility, and low dielectric constants | AM-6FDA | 6FDA | 1 |  |  | TTFAPOPB | 1 |  |  | Two-step | 300 | 240 | 160 | 74.4 | 1.4 | 510 |  | 257
| Novel fluorinated hyperbranched polyimides with excellent thermal stability, UV-shielding property, organosolubility, and low dielectric constants | AD-BPADA | BPADA | 1 |  |  | TTFAPOPB | 0.5 |  |  | Two-step | 300 | 240 | 160 | 64.2 | 1.2 | 482 |  | 226
| Novel fluorinated hyperbranched polyimides with excellent thermal stability, UV-shielding property, organosolubility, and low dielectric constants | AD-BTDA | BTDA | 1 |  |  | TTFAPOPB | 0.5 |  |  | Two-step | 300 | 240 | 160 | 81.8 | 1.5 | 518 |  | 238
| Novel fluorinated hyperbranched polyimides with excellent thermal stability, UV-shielding property, organosolubility, and low dielectric constants | AD-6FDA | 6FDA | 1 |  |  | TTFAPOPB | 0.5 |  |  | Two-step | 300 | 240 | 160 | 68.5 | 1.3 | 511 |  | 234
9 | 耐超高温双酮酐型聚酰亚胺的合成及性能 | PI-1 | TDPA | 1 |  |  | PPD | 1 |  |  | Two-step | 320 | 270 | 200 | 130 | 5.77 | 523 |  | 298
| 耐超高温双酮酐型聚酰亚胺的合成及性能 | PI-2 | TDPA | 1 |  |  | PPD | 1 |  |  | Two-step | 350 | 330 | 200 | 122 | 3.12
| 耐超高温双酮酐型聚酰亚胺的合成及性能 | PI-3 | TDPA | 1 |  |  | PPD | 1 |  |  | Two-step | 380 | 360 | 200 | 70.7 | 2.1
| 耐超高温双酮酐型聚酰亚胺的合成及性能 | PI-4 | TDPA | 1 |  |  | PPD | 1 |  |  | Two-step | 400 | 390 | 200 | 65 | 2.95
4 | Soluble polyimides with propeller shape triphenyl core for membrane based gas separation | PI-1 | BPADA | 1 |  |  | 4,4'-diamino-4''-(2,4,6-tri-tert-butylphenoxy)triphenylamine | 1 |  |  | Two-step | 300 | 360 | 70 | 70 | 1.79 | 474 |  | 230
| Soluble polyimides with propeller shape triphenyl core for membrane based gas separation | PI-2 | ODPA | 1 |  |  | 4,4'-diamino-4''-(2,4,6-tri-tert-butylphenoxy)triphenylamine | 1 |  |  | Two-step | 300 | 360 | 70 | 67 | 2.02 | 435 |  | 260
| Soluble polyimides with propeller shape triphenyl core for membrane based gas separation | PI-3 | 6FDA | 1 |  |  | 4,4'-diamino-4''-(2,4,6-tri-tert-butylphenoxy)triphenylamine | 1 |  |  | Two-step | 300 | 360 | 70 | 57 | 2.02 | 473 |  | 270
5 | SYNTHESIS, CHARACTERIZATION AND FILM PREPARATION OF NEW CO-POLYIMIDE BASED ON NEW 3,5-DIAMINO-N-(PYRIDIN-4-YLMETHYL)BENZAMIDE, ODA AND 6FDA | PO6-10/0 | 6FDA | 1 |  |  | 3,5-diamino-N-(pyridin-4-ylmethyl)benzamide (PyDA) | 1 |  |  | Two-step | 200 | 1440 | 57.5 |  |  |  |  | 305
| SYNTHESIS, CHARACTERIZATION AND FILM PREPARATION OF NEW CO-POLYIMIDE BASED ON NEW 3,5-DIAMINO-N-(PYRIDIN-4-YLMETHYL)BENZAMIDE, ODA AND 6FDA | PO6-7/3 | 6FDA | 1 |  |  | PyDA | 0.7 | ODA | 0.3 | Two-step | 200 | 1440 | 85.9 | 120.4 | 3.9 |  |  | 299
| SYNTHESIS, CHARACTERIZATION AND FILM PREPARATION OF NEW CO-POLYIMIDE BASED ON NEW 3,5-DIAMINO-N-(PYRIDIN-4-YLMETHYL)BENZAMIDE, ODA AND 6FDA | PO6-5/5 | 6FDA | 1 |  |  | PyDA | 0.5 | ODA | 0.5 | Two-step | 200 | 1440 | 65.5 | 35.5 | 2.1 |  |  | 289
| SYNTHESIS, CHARACTERIZATION AND FILM PREPARATION OF NEW CO-POLYIMIDE BASED ON NEW 3,5-DIAMINO-N-(PYRIDIN-4-YLMETHYL)BENZAMIDE, ODA AND 6FDA | PO6-3/7 | 6FDA | 1 |  |  | PyDA | 0.3 | ODA | 0.7 | Two-step | 200 | 1440 | 62.9 | 88.8 | 2.2 |  |  | 305
| SYNTHESIS, CHARACTERIZATION AND FILM PREPARATION OF NEW CO-POLYIMIDE BASED ON NEW 3,5-DIAMINO-N-(PYRIDIN-4-YLMETHYL)BENZAMIDE, ODA AND 6FDA | PO6-0/10 | 6FDA | 1 |  |  |  |  | ODA | 1 | Two-step | 200 | 1440 | 35.8 | 91.2 | 1.5 |  |  | 322
6 | Synthesis and properties of the novel polyimides containing cyano and biphenyl moieties | CN-6FDA | 6FDA | 1 |  |  | CN-BP-DA | 1 |  |  | Two-step | 300 | 600 | 60 | 126 | 2 | 584 | 61.2 | 291
| Synthesis and properties of the novel polyimides containing cyano and biphenyl moieties | CN-ODPA | ODPA | 1 |  |  | CN-BP-DA | 1 |  |  | Two-step | 300 | 600 | 60 | 136 | 2.4 | 587 | 60.1 | 260
| Synthesis and properties of the novel polyimides containing cyano and biphenyl moieties | CN-BPDA | BPDA | 1 |  |  | CN-BP-DA | 1 |  |  | Two-step | 300 | 600 | 60 | 144 | 2.6 | 570 | 53.3 | 286
| Synthesis and properties of the novel polyimides containing cyano and biphenyl moieties | CN-BTDA | BTDA | 1 |  |  | CN-BP-DA | 1 |  |  | Two-step | 300 | 600 | 60 | 154 | 3.2 | 568 | 45.3 | 276
| Synthesis and properties of the novel polyimides containing cyano and biphenyl moieties | CN-PMDA | PMDA | 1 |  |  | CN-BP-DA | 1 |  |  | Two-step | 300 | 600 | 60 | 163 | 3.4 | 571 | 38 | 330
| Synthesis and properties of the novel polyimides containing cyano and biphenyl moieties | H-6FDA | 6FDA | 1 |  |  | H-BP-DA | 1 |  |  | Two-step | 300 | 600 | 60 | 112 | 1.9 | 543 | 61.7 | 281
| Synthesis and properties of the novel polyimides containing cyano and biphenyl moieties | H-ODPA | ODPA | 1 |  |  | H-BP-DA | 1 |  |  | Two-step | 300 | 600 | 60 | 127 | 2.4 | 558 | 61.3 | 245
| Synthesis and properties of the novel polyimides containing cyano and biphenyl moieties | H-BPDA | BPDA | 1 |  |  | H-BP-DA | 1 |  |  | Two-step | 300 | 600 | 60 | 139 | 2.4 | 566 | 53.2 | 274
| Synthesis and properties of the novel polyimides containing cyano and biphenyl moieties | H-BTDA | BTDA | 1 |  |  | H-BP-DA | 1 |  |  | Two-step | 300 | 600 | 60 | 144 | 2.9 | 564 | 46.8 | 265
| Synthesis and properties of the novel polyimides containing cyano and biphenyl moieties | H-PMDA | PMDA | 1 |  |  | H-BP-DA | 1 |  |  | Two-step | 300 | 600 | 60 | 157 | 3.1 | 570 | 42 | 313
7 | Synthesis and characterization of an aromatic diamine and its polyimides containing asymmetric large side groups | PI-ODPA | ODPA | 1 |  |  | 4-(2,4,6-trimethyl)phenoxy-1,3-diaminobenzene | 1 |  |  | One-step | 190 | 600 | 60 | 93.5 | 1.6 |  |  | 285
| Synthesis and characterization of an aromatic diamine and its polyimides containing asymmetric large side groups | PI-BPDA | BPDA | 1 |  |  | 4-(2,4,6-trimethyl)phenoxy-1,3-diaminobenzene | 1 |  |  | One-step | 190 | 600 | 60 | 76.9 | 1.8 |  |  | 345
| Synthesis and characterization of an aromatic diamine and its polyimides containing asymmetric large side groups | PI-BTDA | BTDA | 1 |  |  | 4-(2,4,6-trimethyl)phenoxy-1,3-diaminobenzene | 1 |  |  | One-step | 190 | 600 | 60 | 87.3 | 1.7 |  |  | 301
8 | 一类高透明含氟共聚型聚酰亚胺的合成与表征 | CPI-1 | ODPA | 1 |  |  | TFMB | 0.2 | ODA | 0.8 | One-step | 190 | 300 | 600 | 99.2 | 1.7 | 564.2 |  | 166
| 一类高透明含氟共聚型聚酰亚胺的合成与表征 | CPI-2 | ODPA | 1 |  |  | TFMB | 0.5 | ODA | 0.5 | One-step | 190 | 300 | 600 | 105.3 | 1.7 | 566.2 |  | 167.8
| 一类高透明含氟共聚型聚酰亚胺的合成与表征 | CPI-3 | ODPA | 1 |  |  | TFMB | 0.8 | ODA | 0.2 | One-step | 190 | 300 | 600 | 94.9 | 1.5 | 576.4 |  | 170.6
| 一类高透明含氟共聚型聚酰亚胺的合成与表征 | CPI-4 | ODPA | 1 |  |  | TFMB | 1 |  |  | One-step | 190 | 300 | 600 | 89.8 | 1.3 | 547.5 |  | 166.6
10 | Synthesis and Characterization of High Performance Thermoplastic Polyimide Used the Anti-riot Bomb | TPI-1 | PMDA | 1 |  |  | 4,3-BAPOBP | 1 |  |  | Two-step | 300 | 300 |  | 76.9 | 1.75 | 532 |  | 267
| Synthesis and Characterization of High Performance Thermoplastic Polyimide Used the Anti-riot Bomb | TPI-2 | PMDA | 1 |  |  | BABB | 1 |  |  | Two-step | 300 | 300 |  | 75.6 | 1.58 | 523 |  | 225
| Synthesis and Characterization of High Performance Thermoplastic Polyimide Used the Anti-riot Bomb | TPI-3 | PMDA | 1 |  |  | BAPP | 1 |  |  | Two-step | 300 | 300 |  | 73.2 | 1.47 | 482 |  | 220
28 | Synthesis and Characterization of Intrinsic High-Barrier Polyimide Derived from a Novel Diamine Monomer Containing Rigid Planar Moiety | FOPPI | PMDA | 1 |  |  | FOPDA | 1 |  |  | Two-step | 430 | 270 | 42.5 | 150.8 | 3.7 | 607 | 1.28 | 420
59 | Synthesis and characterization of novel polyimides derived from 4,4’-bis(5-amino-2-pyridinoxy)benzophenone: effect of pyridine and ketone units in the main | PI-1 | 6FDA | 1 |  |  | BADBP | 1 |  |  | Two-step | 300 | 120 | 27.5 | 121 | 1.57 | 501 | 60 | 263
| Synthesis and characterization of novel polyimides derived from 4,4’-bis(5-amino-2-pyridinoxy)benzophenone: effect of pyridine and ketone units in the main | PI-2 | PMDA | 1 |  |  | BADBP | 1 |  |  | Two-step | 300 | 120 | 27.5 | 138 | 1.66 | 487 | 32 | 225
| Synthesis and characterization of novel polyimides derived from 4,4’-bis(5-amino-2-pyridinoxy)benzophenone: effect of pyridine and ketone units in the main | PI-3 | BTDA | 1 |  |  | BADBP | 1 |  |  | Two-step | 300 | 120 | 27.5 | 103 | 1.2 | 472 | 62 | 201
| Synthesis and characterization of novel polyimides derived from 4,4’-bis(5-amino-2-pyridinoxy)benzophenone: effect of pyridine and ketone units in the main | PI-4 | ODPA | 1 |  |  | BADBP | 1 |  |  | Two-step | 300 | 120 | 27.5 | 145 | 1.88 | 491 | 30 | 242
| Synthesis and characterization of novel polyimides derived from 4,4’-bis(5-amino-2-pyridinoxy)benzophenone: effect of pyridine and ketone units in the main | PI-5 | BPADA | 1 |  |  | BADBP | 1 |  |  | Two-step | 300 | 120 | 27.5 | 128 | 1.87 | 472 | 26 | 310
14 | Synthesis and characterization of novel starbranched polyimides derived from 2,2-bis[4-(2,4diaminophenoxy)phenyl]hexafluoropropane | LPI-1 | BPDA | 1 |  |  | ODA | 1 |  |  | Two-step | 300 | 180 |  | 101 | 1.92 | 539 |  | 272.4
| Synthesis and characterization of novel starbranched polyimides derived from 2,2-bis[4-(2,4diaminophenoxy)phenyl]hexafluoropropane | LPI-2 | BPDA | 1 |  |  | PDA | 1 |  |  | Two-step | 300 | 180 |  | 218 | 3.44 | 559 |  | 313.3
| Synthesis and characterization of novel starbranched polyimides derived from 2,2-bis[4-(2,4diaminophenoxy)phenyl]hexafluoropropane | LPI-3 | BPDA | 1 |  |  | PDA | 0.5 | ODA | 0.5 | Two-step | 300 | 180 |  | 137 | 2.54 | 551 |  | 285.1
| Synthesis and characterization of novel starbranched polyimides derived from 2,2-bis[4-(2,4diaminophenoxy)phenyl]hexafluoropropane | BPI-1 | BPDA | 1.3 |  |  | ODA |  | BDAPFP |  | Two-step | 300 | 180 |  | 113 | 2.09 | 544 |  | 283
| Synthesis and characterization of novel starbranched polyimides derived from 2,2-bis[4-(2,4diaminophenoxy)phenyl]hexafluoropropane | BPI-2 | BPDA | 1.3 |  |  | PDA |  | BDAPFP |  | Two-step | 300 | 180 |  | 243 | 3.74 | 578 |  | 318
| Synthesis and characterization of novel starbranched polyimides derived from 2,2-bis[4-(2,4diaminophenoxy)phenyl]hexafluoropropane | BPI-3 | BPDA | 1.3 |  |  | PDA |  | ODA |  | Two-step | 300 | 180 |  | 150 | 2.8 | 569 |  | 289.7
15 | Synthesis and properties of low coefficient of thermal expansion copolyimides derived from biphenyltetracarboxylic dianhydride with p-phenylenediamine and 4,4′-oxydialinine | Co-PIs-3 | s-BPDA | 0.9 | a-BPDA | 0.1 | PDA | 0.8 | 4,4'-ODA | 0.2 | Two-step | 350 | 220 | 70 | 209 |  | 590 | 21 | 358
| Synthesis and properties of low coefficient of thermal expansion copolyimides derived from biphenyltetracarboxylic dianhydride with p-phenylenediamine and 4,4′-oxydialinine | Co-PIs-5 | s-BPDA | 0.8 | a-BPDA | 0.2 | PDA | 0.9 | 4,4'-ODA | 0.1 | Two-step | 350 | 220 | 70 | 182 |  | 602 | 13 | 369
| Synthesis and properties of low coefficient of thermal expansion copolyimides derived from biphenyltetracarboxylic dianhydride with p-phenylenediamine and 4,4′-oxydialinine | Co-PIs-6 | s-BPDA | 0.8 | a-BPDA | 0.2 | PDA | 0.8 | 4,4'-ODA | 0.2 | Two-step | 350 | 220 | 70 | 154 |  | 582 | 26 | 353
16 | Design and synthesis of organosoluble and transparent polyimides containing bulky substituents and noncoplanar structures | PI-1 | PMDA | 1 |  |  | PAPT | 1 |  |  | One-step | 200 | 2160 | 50 | 89.5 | 1.6 | 445 |  | 318
| Design and synthesis of organosoluble and transparent polyimides containing bulky substituents and noncoplanar structures | PI-2 | BPDA | 1 |  |  | PAPT | 1 |  |  | One-step | 200 | 2160 | 50 | 65.6 | 1.7 | 462 |  | 294
| Design and synthesis of organosoluble and transparent polyimides containing bulky substituents and noncoplanar structures | PI-3 | ODPA | 1 |  |  | PAPT | 1 |  |  | One-step | 200 | 2160 | 50 | 94.9 | 2.4 | 461 |  | 262
| Design and synthesis of organosoluble and transparent polyimides containing bulky substituents and noncoplanar structures | PI-4 | BTDA | 1 |  |  | PAPT | 1 |  |  | One-step | 200 | 2160 | 50 | 81.3 | 2 | 440 |  | 278
| Design and synthesis of organosoluble and transparent polyimides containing bulky substituents and noncoplanar structures | PI-5 | 6FDA | 1 |  |  | PAPT | 1 |  |  | One-step | 200 | 2160 | 50 | 85 | 2.8 | 454 |  | 277
32 | Synthesis and properties of novel colorless and thermostable polyimides containing cross-linkable bulky tetrafluorostyrol pendant group and organosoluble triphenylmethane backbone structure | PI | 6FDA | 1 |  |  | DFPTM | 1 |  |  | Two-step | 120 | 1440 | 50 | 33.8 | 0.944 | 453.9 | 82.2 | 248.9
| Synthesis and properties of novel colorless and thermostable polyimides containing cross-linkable bulky tetrafluorostyrol pendant group and organosoluble triphenylmethane backbone structure | C-L PI | 6FDA | 1 |  |  | DFPTM | 1 |  |  | Two-step | 260 | 1560 | 50 | 39.7 | 1.016 | 500 | 68.8 | 306
33 | Synthesis and characterization of a novel organo-soluble polyimide containing hydroxyl and bis-tert-butyl substituted triphenylpyridine units | PI1 | ODPA | 1 |  |  | ODA | 0.5 | Diamine 3 | 0.5 | One-step | 180 | 1680 |  | 74 | 2 | 438 |  | 303
| Synthesis and characterization of a novel organo-soluble polyimide containing hydroxyl and bis-tert-butyl substituted triphenylpyridine units | PI2 | ODPA | 1 |  |  | MDA | 0.5 | Diamine 3 | 0.5 | One-step | 180 | 1680 |  | 69 | 1.9 | 430 |  | 301
| Synthesis and characterization of a novel organo-soluble polyimide containing hydroxyl and bis-tert-butyl substituted triphenylpyridine units | PI3 | BTDA | 1 |  |  | ODA | 0.5 | Diamine 3 | 0.5 | One-step | 180 | 1680 |  |  |  | 413 |  | 322
| Synthesis and characterization of a novel organo-soluble polyimide containing hydroxyl and bis-tert-butyl substituted triphenylpyridine units | PI4 | BTDA | 1 |  |  | MDA | 0.5 | Diamine 3 | 0.5 | One-step | 180 | 1680 |  | 65 | 1.8 | 421 |  | 327
| Synthesis and characterization of a novel organo-soluble polyimide containing hydroxyl and bis-tert-butyl substituted triphenylpyridine units | PI5 | BPDA | 1 |  |  | ODA | 0.5 | Diamine 3 | 0.5 | One-step | 180 | 1680 |  | 91 | 2.1 | 433
| Synthesis and characterization of a novel organo-soluble polyimide containing hydroxyl and bis-tert-butyl substituted triphenylpyridine units | PI6 | BPDA | 1 |  |  | MDA | 0.5 | Diamine 3 | 0.5 | One-step | 180 | 1680 |  | 93 | 2.3 | 423 |  | 344
34 | Synthesis and characterization of novel polyimides based on 10,10-bis[4-(4-aminophenoxy)-3-methylphenyl]-9(10H)-anthrone | PI-6a | PMDA | 1 |  |  | BAMPA | 1 |  |  | Two-step | 300 | 780 |  | 93.47 | 1.98 |  |  | 313
| Synthesis and characterization of novel polyimides based on 10,10-bis[4-(4-aminophenoxy)-3-methylphenyl]-9(10H)-anthrone | PI-6b | ODPA | 1 |  |  | BAMPA | 1 |  |  | Two-step | 300 | 780 |  | 119.74 | 2.38 |  |  | 296
| Synthesis and characterization of novel polyimides based on 10,10-bis[4-(4-aminophenoxy)-3-methylphenyl]-9(10H)-anthrone | PI-6c | BTDA | 1 |  |  | BAMPA | 1 |  |  | Two-step | 300 | 780 |  | 80.22 | 2.16 |  |  | 309
| Synthesis and characterization of novel polyimides based on 10,10-bis[4-(4-aminophenoxy)-3-methylphenyl]-9(10H)-anthrone | PI-6d | SDPA | 1 |  |  | BAMPA | 1 |  |  | Two-step | 300 | 780 |  | 76.43 | 2.07 |  |  | 310
| Synthesis and characterization of novel polyimides based on 10,10-bis[4-(4-aminophenoxy)-3-methylphenyl]-9(10H)-anthrone | PI-6e | 6FDA | 1 |  |  | BAMPA | 1 |  |  | Two-step | 300 | 780 |  | 86.53 | 1.91 |  |  | 289
35 | Synthesis and properties of novel polyimides based on 10,10-bis[4-(4-aminophenoxy)phenyl]-9(10H)-anthrone | PI-6a | PMDA | 1 |  |  | BAPA | 1 |  |  | Two-step | 300 | 780 |  | 87.7 | 2.26 |  |  | 359
| Synthesis and properties of novel polyimides based on 10,10-bis[4-(4-aminophenoxy)phenyl]-9(10H)-anthrone | PI-6b | BPDA | 1 |  |  | BAPA | 1 |  |  | Two-step | 300 | 780 |  | 115.2 | 2.48 |  |  | 324
| Synthesis and properties of novel polyimides based on 10,10-bis[4-(4-aminophenoxy)phenyl]-9(10H)-anthrone | PI-6c | ODPA | 1 |  |  | BAPA | 1 |  |  | Two-step | 300 | 780 |  | 95.4 | 2.29 |  |  | 290
| Synthesis and properties of novel polyimides based on 10,10-bis[4-(4-aminophenoxy)phenyl]-9(10H)-anthrone | PI-6d | BTDA | 1 |  |  | BAPA | 1 |  |  | Two-step | 300 | 780 |  | 110.6 | 2.36 |  |  | 311
| Synthesis and properties of novel polyimides based on 10,10-bis[4-(4-aminophenoxy)phenyl]-9(10H)-anthrone | PI-6e | SDPA | 1 |  |  | BAPA | 1 |  |  | Two-step | 300 | 780 |  | 82.1 | 2.18 |  |  | 321
| Synthesis and properties of novel polyimides based on 10,10-bis[4-(4-aminophenoxy)phenyl]-9(10H)-anthrone | PI-6f | 6FDA | 1 |  |  | BAPA | 1 |  |  | Two-step | 300 | 780 |  | 79.6 | 1.97 |  |  | 318
36 | Synthesis and characterization of organosoluble and transparent polyimides derived from trans-1,2-bis(3,4-dicarboxyphenoxy) cyclohexane dianhydride | PI-1 | 1,2-CHDPA | 1 |  |  | TFDB | 1 |  |  | One-step | 200 | 660 | 20 | 77 | 1.9 | 425 |  | 240
| Synthesis and characterization of organosoluble and transparent polyimides derived from trans-1,2-bis(3,4-dicarboxyphenoxy) cyclohexane dianhydride | PI-2 | 1,2-CHDPA | 1 |  |  | TFODA | 1 |  |  | One-step | 200 | 660 | 21 | 97 | 2.6 | 424 |  | 225
| Synthesis and characterization of organosoluble and transparent polyimides derived from trans-1,2-bis(3,4-dicarboxyphenoxy) cyclohexane dianhydride | PI-3 | 1,2-CHDPA | 1 |  |  | ODA | 1 |  |  | One-step | 200 | 660 | 20 | 105 | 2.4 | 439 |  | 223
| Synthesis and characterization of organosoluble and transparent polyimides derived from trans-1,2-bis(3,4-dicarboxyphenoxy) cyclohexane dianhydride | PI-4 | 1,2-CHDPA | 1 |  |  | TPEQ | 1 |  |  | One-step | 200 | 660 | 19 | 85 | 2.3 | 442 |  | 213
| Synthesis and characterization of organosoluble and transparent polyimides derived from trans-1,2-bis(3,4-dicarboxyphenoxy) cyclohexane dianhydride | PI-5 | 1,2-CHDPA | 1 |  |  | TPER | 1 |  |  | One-step | 200 | 660 | 20 | 85 | 2.4 | 445 |  | 198
| Synthesis and characterization of organosoluble and transparent polyimides derived from trans-1,2-bis(3,4-dicarboxyphenoxy) cyclohexane dianhydride | PI-6 | 1,2-CHDPA | 1 |  |  | m-BAPS | 1 |  |  | One-step | 200 | 660 | 20 | 76 | 2.4 | 433 |  | 205
| Synthesis and characterization of organosoluble and transparent polyimides derived from trans-1,2-bis(3,4-dicarboxyphenoxy) cyclohexane dianhydride | PI-7 | 1,2-CHDPA | 1 |  |  | 6F-BAPS | 1 |  |  | One-step | 200 | 660 | 20 | 89 | 2.3 | 431 |  | 221
37 | Aromatic Polyimides with Tertbutyl-substituted and Pendent Naphthalene Units | PI-PMDA | PMDA | 1 |  |  | TAPN | 1 |  |  | One-step | 180 | 1080 | 55 | 79.8 | 1.9 | 483 |  | 350
| Aromatic Polyimides with Tertbutyl-substituted and Pendent Naphthalene Units | PI-BPDA | BPDA | 1 |  |  | TAPN | 1 |  |  | One-step | 180 | 1080 | 62 | 90.5 | 2.4 | 493 |  | 325
| Aromatic Polyimides with Tertbutyl-substituted and Pendent Naphthalene Units | PI-ODPA | ODPA | 1 |  |  | TAPN | 1 |  |  | One-step | 180 | 1080 | 58 | 86.3 | 2.1 | 491 |  | 299
| Aromatic Polyimides with Tertbutyl-substituted and Pendent Naphthalene Units | PI-BTDA | BTDA | 1 |  |  | TAPN | 1 |  |  | One-step | 180 | 1080 | 65 | 84.7 | 2.1 | 477 |  | 314
| Aromatic Polyimides with Tertbutyl-substituted and Pendent Naphthalene Units | PI-6FDA | 6FDA | 1 |  |  | TAPN | 1 |  |  | One-step | 180 | 1080 | 70 | 77.6 | 1.8 | 489 |  | 300
38 | Synthesis and characterization of thermally stable, hydrophobic hyperbranched polyimides derived from a novel triamine | AM-HBPI-1 | BPADA | 1 |  |  | TAPOPB | 1 |  |  | One-step | 180 | 1620 | 150 | 91.01 | 2.07 | 443.8 |  | 270.2
| Synthesis and characterization of thermally stable, hydrophobic hyperbranched polyimides derived from a novel triamine | AM-HBPI-2 | ODPA | 1 |  |  | TAPOPB | 1 |  |  | One-step | 180 | 1620 | 150 | 81.09 | 1.598 | 490.3 |  | 314.8
| Synthesis and characterization of thermally stable, hydrophobic hyperbranched polyimides derived from a novel triamine | AM-HBPI-3 | BTDA | 1 |  |  | TAPOPB | 1 |  |  | One-step | 180 | 1620 | 150 | 77.95 | 1.539 | 479.1 |  | 315.5
| Synthesis and characterization of thermally stable, hydrophobic hyperbranched polyimides derived from a novel triamine | AD-HBPI-1 | BPADA | 1 |  |  | TAPOPB | 0.5 |  |  | Two-step | 300 | 240 | 150 | 89.23 | 1.82 | 463.1 |  | 218.2
| Synthesis and characterization of thermally stable, hydrophobic hyperbranched polyimides derived from a novel triamine | AD-HBPI-2 | ODPA | 1 |  |  | TAPOPB | 0.5 |  |  | Two-step | 300 | 240 | 150 | 78.54 | 1.709 | 464.2 |  | 255.1
| Synthesis and characterization of thermally stable, hydrophobic hyperbranched polyimides derived from a novel triamine | AD-HBPI-3 | BTDA | 1 |  |  | TAPOPB | 0.5 |  |  | Two-step | 300 | 240 | 150 | 72.37 | 1.596 | 489.4 |  | 291.2
39 | Synthesis, characterization and properties of aromatic copolyimides containing Bi-benzimidazole moiety | PI-0 | PMDA | 1 |  |  | ODA | 1 |  |  | Two-step | 300 | 300 |  | 123 | 2.66 | 508 |  | 408
| Synthesis, characterization and properties of aromatic copolyimides containing Bi-benzimidazole moiety | PI-1 | PMDA | 1 |  |  | ODA | 0.9 | BAPBBI | 0.1 | Two-step | 300 | 300 |  | 135 | 4.84 | 514 |  | 411
| Synthesis, characterization and properties of aromatic copolyimides containing Bi-benzimidazole moiety | PI-2 | PMDA | 1 |  |  | ODA | 0.7 | BAPBBI | 0.3 | Two-step | 300 | 300 |  | 148 | 7.27 | 525 |  | 414
| Synthesis, characterization and properties of aromatic copolyimides containing Bi-benzimidazole moiety | PI-3 | PMDA | 1 |  |  | ODA | 0.5 | BAPBBI | 0.5 | Two-step | 300 | 300 |  | 183 | 6.11 | 528 |  | 430
| Synthesis, characterization and properties of aromatic copolyimides containing Bi-benzimidazole moiety | PI-4 | PMDA | 1 |  |  | ODA | 0.3 | BAPBBI | 0.7 | Two-step | 300 | 300 |  | 201 | 9.84 | 538 |  | 435
| Synthesis, characterization and properties of aromatic copolyimides containing Bi-benzimidazole moiety | PI-5 | PMDA | 1 |  |  | ODA | 0.1 | BAPBBI | 0.9 | Two-step | 300 | 300 |  | 233 | 12.84 | 544 |  | 438
40 | High transparent polyimides containing pyridine and biphenyl units: Synthesis, thermal, mechanical, crystal and optical properties | PI-1 | PMDA | 1 |  |  | 2b | 1 |  |  | Two-step | 300 | 360 |  | 105 | 2.1 | 530 | 21 | 309
| High transparent polyimides containing pyridine and biphenyl units: Synthesis, thermal, mechanical, crystal and optical properties | PI-2 | BPDA | 1 |  |  | 2b | 1 |  |  | Two-step | 300 | 360 |  | 106 | 2.1 | 533 | 38 | 266
| High transparent polyimides containing pyridine and biphenyl units: Synthesis, thermal, mechanical, crystal and optical properties | PI-3 | BTDA | 1 |  |  | 2b | 1 |  |  | Two-step | 300 | 360 |  | 128 | 3.5 | 514 | 25 | 283
| High transparent polyimides containing pyridine and biphenyl units: Synthesis, thermal, mechanical, crystal and optical properties | PI-4 | ODPA | 1 |  |  | 2b | 1 |  |  | Two-step | 300 | 360 |  | 102 | 2.8 | 509 | 52 | 276
| High transparent polyimides containing pyridine and biphenyl units: Synthesis, thermal, mechanical, crystal and optical properties | PI-5 | 6FDA | 1 |  |  | 2b | 1 |  |  | Two-step | 300 | 360 |  | 122 | 3.2 | 523 | 51 | 303
| High transparent polyimides containing pyridine and biphenyl units: Synthesis, thermal, mechanical, crystal and optical properties | PI-6 | 6FDA | 1 |  |  | 2a | 1 |  |  | Two-step | 300 | 360 |  | 103 | 3.1 | 507 | 62 | 249
| High transparent polyimides containing pyridine and biphenyl units: Synthesis, thermal, mechanical, crystal and optical properties | PI-7 | 6FDA | 1 |  |  | 2c | 1 |  |  | Two-step | 300 | 360 |  | 134 | 3.1 | 471 | 60 | 293
| High transparent polyimides containing pyridine and biphenyl units: Synthesis, thermal, mechanical, crystal and optical properties | PI-8 | 6FDA | 1 |  |  | 2d | 1 |  |  | Two-step | 300 | 360 |  | 108 | 3.2 | 484 | 62 | 299
| High transparent polyimides containing pyridine and biphenyl units: Synthesis, thermal, mechanical, crystal and optical properties | PI-9 | 6FDA | 1 |  |  | 2e | 1 |  |  | Two-step | 300 | 360 |  | 130 | 3.6 | 489 | 61 | 313
23 | Novel dye-containing copolyimides | coPI-3 | PMDA | 4 |  |  | 2,6-DAAQ | 1 | ODA | 3 | two-step | 300 | 110 | 40 | 94.1 | 2.56 | 535 |  | 335
| Novel dye-containing copolyimides | coPI-4 | PMDA | 5 |  |  | 2,6-DAAQ | 1 | ODA | 4 | two-step | 300 | 110 | 40 | 105.6 | 3.14 | 549 |  | 348
| Novel dye-containing copolyimides | PI | PMDA | 1 |  |  | ODA | 1 |  |  | two-step | 300 | 110 | 40 | 76.3 | 2.32 | 548 |  | 358
24 | 含嘧啶聚酰亚胺的制备及其粘结性能 | PMR-PI | BPDA | 1 |  |  | PRM | 1 | ODA | 1 | Two-step | 350 | 360 |  | 267 | 4.69 | 580 | 1.14
| 含嘧啶聚酰亚胺的制备及其粘结性能 | P7 | BPDA | 1 |  |  | PRM | 0.7 | ODA | 0.3 | Two-step | 350 | 360 |  | 214 | 3.75 | 559 | 8.42
| 含嘧啶聚酰亚胺的制备及其粘结性能 | P5 | BPDA | 1 |  |  | PRM | 0.5 | ODA | 0.5 | Two-step | 350 | 360 |  | 212 | 3.75 | 561 | 17.5
| 含嘧啶聚酰亚胺的制备及其粘结性能 | P3 | BPDA | 1 |  |  | PRM | 0.3 | ODA | 0.7 | Two-step | 350 | 360 |  | 182 | 3.04 | 566 | 26.3
| 含嘧啶聚酰亚胺的制备及其粘结性能 | ODA-PI | BPDA | 1 |  |  | PRM | 0 | ODA | 1 | Two-step | 350 | 360 |  | 108 | 2.05 | 553 | 49.3
41 | Synthesis and Characterization of Highly Transparent and Hydrophobic Fluorinated Polyimides Derived from Perfluorodecylthio Substituted Diamine Monomers | PI1 | 6FDA | 1 |  |  | DAFB | 1 |  |  | two-step | 120 | 360 | 20 | 120 | 2.6 | 467 |  | 273
| Synthesis and Characterization of Highly Transparent and Hydrophobic Fluorinated Polyimides Derived from Perfluorodecylthio Substituted Diamine Monomers | PI2 | 6FDA | 1 |  |  | DAPFB | 1 |  |  | two-step | 120 | 360 | 20 | 101 | 1.7 | 413 |  | 220
| Synthesis and Characterization of Highly Transparent and Hydrophobic Fluorinated Polyimides Derived from Perfluorodecylthio Substituted Diamine Monomers | PI3 | 6FDA | 1 |  |  | DAIB | 1 |  |  | two-step | 120 | 360 | 20 | 101 | 2.1 | 438 |  | 294
| Synthesis and Characterization of Highly Transparent and Hydrophobic Fluorinated Polyimides Derived from Perfluorodecylthio Substituted Diamine Monomers | PI4 | 6FDA | 1 |  |  | BPFBD | 1 |  |  | two-step | 120 | 360 | 20 | 76 | 1.5 | 404 |  | 209
42 | Synthesis, characterization, and structure-property relationships of aromatic polyimides containing 4,4′-diaminotriphenylmethane | TPM-BZP | BZP | 1 |  |  | TPM | 1 |  |  | Two-Step | 300 | 1500 | 25 | 21.5 | 0.63 | 510 |  | 278
| Synthesis, characterization, and structure-property relationships of aromatic polyimides containing 4,4′-diaminotriphenylmethane | TPM-ODP | ODP | 1 |  |  | TPM | 1 |  |  | Two-Step | 300 | 1500 | 25 | 23.6 | 0.85 | 544 |  | 269
| Synthesis, characterization, and structure-property relationships of aromatic polyimides containing 4,4′-diaminotriphenylmethane | TPM-6FDA | 6FDA | 1 |  |  | TPM | 1 |  |  | Two-Step | 300 | 1500 | 25 | 27.8 | 0.95 | 500 |  | 293
| Synthesis, characterization, and structure-property relationships of aromatic polyimides containing 4,4′-diaminotriphenylmethane | DPM-BZP | BZP | 1 |  |  | DPM | 1 |  |  | Two-Step | 300 | 1500 | 25 | 20.7 | 0.74 | 511 |  | 276
| Synthesis, characterization, and structure-property relationships of aromatic polyimides containing 4,4′-diaminotriphenylmethane | DPM-ODP | ODP | 1 |  |  | DPM | 1 |  |  | Two-Step | 300 | 1500 | 25 | 21.8 | 0.82 | 513 |  | 262
| Synthesis, characterization, and structure-property relationships of aromatic polyimides containing 4,4′-diaminotriphenylmethane | DPM-6FDA | 6FDA | 1 |  |  | DPM | 1 |  |  | Two-Step | 300 | 1500 | 25 | 24.4 | 0.89 | 490 |  | 301
43 | Ultrahigh performance bio-based polyimides from 4,40-diaminostilbene | PI-1a | CBDA | 1 |  |  | DAS | 1 |  |  | Two-step | 250 | 240 | 37.5 |  |  | 400
| Ultrahigh performance bio-based polyimides from 4,40-diaminostilbene | PI-2a | CBDA | 1 |  |  | EDDA | 1 |  |  | Two-step | 250 | 240 | 37.5 | 24 | 2.27 | 400
| Ultrahigh performance bio-based polyimides from 4,40-diaminostilbene | PI-1b | PMDA | 1 |  |  | DAS | 1 |  |  | Two-step | 250 | 240 | 37.5 |  |  | 445 |  | 330
| Ultrahigh performance bio-based polyimides from 4,40-diaminostilbene | PI-1c | BTDA | 1 |  |  | DAS | 1 |  |  | Two-step | 250 | 240 | 37.5 | 60 | 2.3 | 550
| Ultrahigh performance bio-based polyimides from 4,40-diaminostilbene | PI-2c | BTDA | 1 |  |  | EDDA | 1 |  |  | Two-step | 250 | 240 | 37.5 | 70 | 2.82 | 535
| Ultrahigh performance bio-based polyimides from 4,40-diaminostilbene | PI-1d | OPDA | 1 |  |  | DAS | 1 |  |  | Two-step | 250 | 240 | 37.5 | 54 | 2.4 | 540
| Ultrahigh performance bio-based polyimides from 4,40-diaminostilbene | PI-1e | BPDA | 1 |  |  | DAS | 1 |  |  | Two-step | 250 | 240 | 37.5 | 65 | 4.3 | 490 |  | 250
| Ultrahigh performance bio-based polyimides from 4,40-diaminostilbene | PI-1f | DSDA | 1 |  |  | DAS | 1 |  |  | Two-step | 250 | 240 | 37.5 | 81 | 3 | 445
| Ultrahigh performance bio-based polyimides from 4,40-diaminostilbene | PI-1fd | DSDA | 1 |  |  | DAS | 1 |  |  | Two-step | 250 | 480 | 37.5 | 106 | 2.8 | 440
| Ultrahigh performance bio-based polyimides from 4,40-diaminostilbene | PI-1fe | DSDA | 1 |  |  | DAS | 1 |  |  | Two-step | 250 | 1440 | 37.5 | 132 | 2.4 | 440
| Ultrahigh performance bio-based polyimides from 4,40-diaminostilbene | PI-2f | DSDA | 1 |  |  | EDDA | 1 |  |  | Two-step | 250 | 240 | 37.5 |  |  | 395
44 | Synthesis and thermal, mechanical and gas permeation properties of aromatic polyimides containing different linkage groups | PI-1 | 4,4′-(4,4′-isopropylidenediphenoxy)bis(phthalic anhydride) | 1 |  |  | 2,7-bis(4-aminophenoxy)naphthalene | 1 |  |  | Two-step | 180 | 330 | 35 | 88 | 1.946 | 505 |  | 208
| Synthesis and thermal, mechanical and gas permeation properties of aromatic polyimides containing different linkage groups | PI-2 | 4,4′-(hexafluoroisopropylidene)bis(phthalic anhydride) | 1 |  |  | 2,7-bis(4-aminophenoxy)naphthalene | 1 |  |  | Two-step | 180 | 330 | 35 | 64 | 1.706 | 525 |  | 264
| Synthesis and thermal, mechanical and gas permeation properties of aromatic polyimides containing different linkage groups | PI-3 | 9,9-bis[4-(3,4-dicarboxyphenoxy)phenyl]fluorene dianhydride (IIc) | 1 |  |  | 2,7-bis(4-aminophenoxy)naphthalene | 1 |  |  | Two-step | 180 | 330 | 35 | 70 | 2.036 | 520 |  | 256
| Synthesis and thermal, mechanical and gas permeation properties of aromatic polyimides containing different linkage groups | PI-4 | 3,3′,4,4′-benzophenonetetracarboxylic dianhydride (IId) | 1 |  |  | 2,7-bis(4-aminophenoxy)naphthalene (BAPN) | 1 |  |  | Two-step | 180 | 330 | 35 |  |  | 525 |  | 252
| Synthesis and thermal, mechanical and gas permeation properties of aromatic polyimides containing different linkage groups | PI-5 | 4,4′-(hexafluoroisopropylidene)bis(phthalic anhydride) | 1 |  |  | 2,7-bis(4-aminophenoxy)naphthalene (BAPN) | 1 |  |  | Two-step | 180 | 330 | 35 | 85 | 2.375 | 525 |  | 211
| Synthesis and thermal, mechanical and gas permeation properties of aromatic polyimides containing different linkage groups | PI-6 | 4,4′-(4,4′-isopropylidenediphenoxy)bis(phthalic anhydride) | 1 |  |  | 3,3′-dimethyl-4,4′-diaminodiphenylmethane | 1 |  |  | Two-step | 180 | 330 | 35 | 91 | 2.02 | 475 |  | 226
| Synthesis and thermal, mechanical and gas permeation properties of aromatic polyimides containing different linkage groups | PI-7 | 4,4′-(hexafluoroisopropylidene)bis(phthalic anhydride) | 1 |  |  | 3,3′-dimethyl-4,4′-diaminodiphenylmethane | 1 |  |  | Two-step | 180 | 330 | 35 | 60 | 1.75 | 495 |  | 286
| Synthesis and thermal, mechanical and gas permeation properties of aromatic polyimides containing different linkage groups | PI-8 | 3,3′,4,4′-benzophenonetetracarboxylic dianhydride (IId) | 1 |  |  | 3,3′-dimethyl-4,4′-diaminodiphenylmethane | 1 |  |  | Two-step | 180 | 330 | 35 | 77 | 2.01 | 498 |  | 273
26 | Synthesis and properties of hyperbranched polyimides derived from tetra-amine and long-chain aromatic dianhydrides | PI-1 | 1,4-Bis(3,4-dicarboxyphenoxy)benzene (1) | 3 |  |  | 4,4’-Di[3,5-di(2-trifluoromethyl-4-aminophenoxy)phenoxy]sulfone (IV) | 1 |  |  | Two-step | 70 | 720 | 34 | 91 | 2.49 | 511 | 66.9 | 242
| Synthesis and properties of hyperbranched polyimides derived from tetra-amine and long-chain aromatic dianhydrides | PI-2 | 4,4’-[Sulfonyl-bis(1,4-phenylene)dioxy]diphthalic anhydride (2) | 3 |  |  | 4,4’-Di[3,5-di(2-trifluoromethyl-4-aminophenoxy)phenoxy]sulfone (IV) | 1 |  |  | Two-step | 70 | 720 | 39 | 96 | 2.14 | 480 | 53.6 | 238
| Synthesis and properties of hyperbranched polyimides derived from tetra-amine and long-chain aromatic dianhydrides | PI-3 | 2,2-Bis[4-(3,4-dicarboxyphenoxy)phenyl]hexafluoropropane (3) | 3 |  |  | 4,4’-Di[3,5-di(2-trifluoromethyl-4-aminophenoxy)phenoxy]sulfone (IV) | 1 |  |  | Two-step | 70 | 720 | 38 | 92 | 2.43 | 533 | 48.2 | 234
| Synthesis and properties of hyperbranched polyimides derived from tetra-amine and long-chain aromatic dianhydrides | PI-4 | 4,4’-Bis(3,4-dicarboxyphenoxy)diphenyl thioether (4) | 3 |  |  | 4,4’-Di[3,5-di(2-trifluoromethyl-4-aminophenoxy)phenoxy]sulfone (IV) | 1 |  |  | Two-step | 70 | 720 | 38 | 92 | 2.43 | 533 | 48.2 | 234
| Synthesis and properties of hyperbranched polyimides derived from tetra-amine and long-chain aromatic dianhydrides | PI-5 | 4,4’-Bis(3,4-dicarboxyphenoxy)diphenyl ether (5) | 3 |  |  | 4,4’-Di[3,5-di(2-trifluoromethyl-4-aminophenoxy)phenoxy]sulfone (IV) | 1 |  |  | Two-step | 70 | 720 | 33 | 94 | 2.41 | 517 | 34.4 | 232
45 | Synthesis of novel biobased polyimides derived from isomannide with good optical transparency, solubility and thermal stability | PI-1 | ODPA | 1 |  |  | M1 | 1 |  |  | Two-step | 300 | 2610 |  | 124 | 1.3 | 440 | 58.7 | 264
| Synthesis of novel biobased polyimides derived from isomannide with good optical transparency, solubility and thermal stability | PI-2 | M4 | 1 |  |  | M1 | 1 |  |  | Two-step | 300 | 2610 |  | 98 | 2.1 | 435 | 56.9 | 228
| Synthesis of novel biobased polyimides derived from isomannide with good optical transparency, solubility and thermal stability | PI-3 | ODPA | 1 |  |  | M2 | 1 |  |  | Two-step | 300 | 2610 |  | 184 | 1.5 | 406 | 61.1 | 255
| Synthesis of novel biobased polyimides derived from isomannide with good optical transparency, solubility and thermal stability | PI-4 | M4 | 1 |  |  | M2 | 1 |  |  | Two-step | 300 | 2610 |  | 100 | 1.9 | 416 | 50.4 | 227
| Synthesis of novel biobased polyimides derived from isomannide with good optical transparency, solubility and thermal stability | PI-5 | ODPA | 1 |  |  | M3 | 1 |  |  | Two-step | 300 | 2610 |  | 93 | 1.6 | 428 | 68.4 | 246
| Synthesis of novel biobased polyimides derived from isomannide with good optical transparency, solubility and thermal stability | PI-6 | M4 | 1 |  |  | M3 | 1 |  |  | Two-step | 300 | 2610 |  | 112 | 2.3 | 424 | 77.7 | 229
46 | Synthesis and properties of transparent polyimides derived from trans-1,4-bis(2,3-dicarboxyphenoxy) cyclohexane dianhydride | PI-1 | trans-3,3'-CHDPA | 1 |  |  | TFDB | 1 |  |  | One-step | 200 | 180 | 16 | 85.8 | 2.3 | 368 |  | 255
| Synthesis and properties of transparent polyimides derived from trans-1,4-bis(2,3-dicarboxyphenoxy) cyclohexane dianhydride | PI-2 | trans-3,3'-CHDPA | 1 |  |  | TFODA | 1 |  |  | One-step | 200 | 180 | 18 | 65.1 | 1.7 | 365 |  | 245
| Synthesis and properties of transparent polyimides derived from trans-1,4-bis(2,3-dicarboxyphenoxy) cyclohexane dianhydride | PI-3 | trans-3,3'-CHDPA | 1 |  |  | 6F-BAPS | 1 |  |  | One-step | 200 | 180 | 24 | 79.3 | 2.2 | 370 |  | 232
| Synthesis and properties of transparent polyimides derived from trans-1,4-bis(2,3-dicarboxyphenoxy) cyclohexane dianhydride | PI-4 | trans-3,3'-CHDPA | 1 |  |  | m-BAPS | 1 |  |  | One-step | 200 | 180 | 22 | 75.5 | 2.2 | 368 |  | 208
| Synthesis and properties of transparent polyimides derived from trans-1,4-bis(2,3-dicarboxyphenoxy) cyclohexane dianhydride | PI-5 | trans-3,3'-CHDPA | 1 |  |  | DFA | 1 |  |  | One-step | 200 | 180 | 20 | 88.3 | 2.4 | 369 |  | 225
| Synthesis and properties of transparent polyimides derived from trans-1,4-bis(2,3-dicarboxyphenoxy) cyclohexane dianhydride | PI-6 | trans-3,3'-CHDPA | 1 |  |  | ODA | 1 |  |  | One-step | 200 | 180 | 19 | 74.9 | 2.1 | 367 |  | 240
| Synthesis and properties of transparent polyimides derived from trans-1,4-bis(2,3-dicarboxyphenoxy) cyclohexane dianhydride | PI-7 | trans-3,3'-CHDPA | 1 |  |  | TPER | 1 |  |  | One-step | 200 | 180 | 23 | 74 | 1.8 | 374 |  | 206
47 | Synthesis and characterization of novel polyimides derived from 2,4-bis(4-aminophenoxy)pyrimidine | PI-1 | PMDA | 1 |  |  | BAPD | 1 |  |  | Two-step | 300 | 420 | 29.5 | 105.7 | 3.4 | 475
| Synthesis and characterization of novel polyimides derived from 2,4-bis(4-aminophenoxy)pyrimidine | PI-2 | BPDA | 1 |  |  | BAPD | 1 |  |  | Two-step | 300 | 420 | 29.5 | 100.1 | 3.5 | 457 |  | 267
| Synthesis and characterization of novel polyimides derived from 2,4-bis(4-aminophenoxy)pyrimidine | PI-3 | BTDA | 1 |  |  | BAPD | 1 |  |  | Two-step | 300 | 420 | 29.5 | 99.3 | 3.1 | 451 |  | 281
| Synthesis and characterization of novel polyimides derived from 2,4-bis(4-aminophenoxy)pyrimidine | PI-4 | ODPA | 1 |  |  | BAPD | 1 |  |  | Two-step | 300 | 420 | 29.5 | 93.3 | 3.3 | 445 |  | 256
| Synthesis and characterization of novel polyimides derived from 2,4-bis(4-aminophenoxy)pyrimidine | PI-5 | 6FDA | 1 |  |  | BAPD | 1 |  |  | Two-step | 300 | 420 | 29.5 | 101.9 | 3.3 | 455 |  | 264
| Synthesis and characterization of novel polyimides derived from 2,4-bis(4-aminophenoxy)pyrimidine | PI-6 | 6FDA | 1 |  |  | BAPB | 1 |  |  | Two-step | 300 | 420 | 29.5 | 97.9 | 3.1 | 522 |  | 247
48 | Synthesis and Characterization of Fully Aliphatic Polyimides from an Aliphatic Dianhydride with Piperazine Spacer for Enhanced Solubility, Transparency, and Low Dielectric Constant | API3 | PDA | 1 |  |  | 1,6-diaminohexane (16DAH) | 1 |  |  | Two-step | 250 | 300 | 15 | 55 | 1.8 | 323 |  | 212
| Synthesis and Characterization of Fully Aliphatic Polyimides from an Aliphatic Dianhydride with Piperazine Spacer for Enhanced Solubility, Transparency, and Low Dielectric Constant | API4 | PDA | 1 |  |  | 1,12-diaminododecane (112DAD) | 1 |  |  | Two-step | 250 | 300 | 15 | 54 | 1.6 | 286 |  | 170
| Synthesis and Characterization of Fully Aliphatic Polyimides from an Aliphatic Dianhydride with Piperazine Spacer for Enhanced Solubility, Transparency, and Low Dielectric Constant | API5 | PDA | 1 |  |  | 4,4’-methylene bis(cyclohexylamine) (MCA) | 1 |  |  | Two-step | 250 | 300 | 15 | 66 | 2.1 | 382 |  | 224
| Synthesis and Characterization of Fully Aliphatic Polyimides from an Aliphatic Dianhydride with Piperazine Spacer for Enhanced Solubility, Transparency, and Low Dielectric Constant | API6 | PDA | 1 |  |  | 4,4’-methylene bis(2-methylcyclohexylamine) (MMCA) | 1 |  |  | Two-step | 250 | 300 | 15 | 72 | 2.3 | 376 |  | 237
50 | Synthesis and characterization of novel polyimides derived from 3,6-bis(4-aminophenoxy)pyridazine | PI-a | PMDA | 1 |  |  | APPD | 1 |  |  | Two-step | 300 | 360 |  |  |  | 445 |  | 305
| Synthesis and characterization of novel polyimides derived from 3,6-bis(4-aminophenoxy)pyridazine | PI-b | BPDA | 1 |  |  | APPD | 1 |  |  | Two-step | 300 | 360 |  | 72 | 3.1 | 454 |  | 295
| Synthesis and characterization of novel polyimides derived from 3,6-bis(4-aminophenoxy)pyridazine | PI-c | 3,4-ODPA | 1 |  |  | APPD | 1 |  |  | Two-step | 300 | 360 |  | 61 | 2.2 | 421 |  | 253
| Synthesis and characterization of novel polyimides derived from 3,6-bis(4-aminophenoxy)pyridazine | PI-d | 6FDA | 1 |  |  | APPD | 1 |  |  | Two-step | 300 | 360 |  | 90 | 2.3 | 463 |  | 282
| Synthesis and characterization of novel polyimides derived from 3,6-bis(4-aminophenoxy)pyridazine | PI-e | BTDA | 1 |  |  | APPD | 1 |  |  | Two-step | 300 | 360 |  | 91 | 2.7 | 439 |  | 286
| Synthesis and characterization of novel polyimides derived from 3,6-bis(4-aminophenoxy)pyridazine | PI-f | 4,4-ODPA | 1 |  |  | APPD | 1 |  |  | Two-step | 300 | 360 |  | 91 | 2.4 | 450 |  | 254
| Synthesis and characterization of novel polyimides derived from 3,6-bis(4-aminophenoxy)pyridazine | PI-g | BPADA | 1 |  |  | APPD | 1 |  |  | Two-step | 300 | 360 |  | 102 | 2.6 | 447 |  | 214
52 | Synthesis and properties of cyano group–containing polyimides with high peel strength | H-PMDA | PMDA | 1 |  |  | HDA | 1 |  |  | Two-step | 270 | 360 | 60 | 121.9 | 1.09 | 541 |  | 308
| Synthesis and properties of cyano group–containing polyimides with high peel strength | H-ODPA | ODPA | 1 |  |  | HDA | 1 |  |  | Two-step | 270 | 360 | 60 | 126.7 | 1.12 | 524 |  | 244
| Synthesis and properties of cyano group–containing polyimides with high peel strength | H-BTDA | BTDA | 1 |  |  | HDA | 1 |  |  | Two-step | 270 | 360 | 60 | 122.8 | 1.23 | 542 |  | 239
| Synthesis and properties of cyano group–containing polyimides with high peel strength | H-6FDA | 6FDA | 1 |  |  | HDA | 1 |  |  | Two-step | 270 | 360 | 60 | 124.9 | 1.3 | 534 |  | 257
| Synthesis and properties of cyano group–containing polyimides with high peel strength | H-BPDA | BPDA | 1 |  |  | HDA | 1 |  |  | Two-step | 270 | 360 | 60 | 127 | 1.21 | 546 |  | 247
| Synthesis and properties of cyano group–containing polyimides with high peel strength | CN-PMDA | PMDA | 1 |  |  | CNDA | 1 |  |  | Two-step | 270 | 360 | 60 | 138.2 | 1.33 | 514 |  | 295
| Synthesis and properties of cyano group–containing polyimides with high peel strength | CN-ODPA | ODPA | 1 |  |  | CNDA | 1 |  |  | Two-step | 270 | 360 | 60 | 143.5 | 1.54 | 505 |  | 239
| Synthesis and properties of cyano group–containing polyimides with high peel strength | CN-BTDA | BTDA | 1 |  |  | CNDA | 1 |  |  | Two-step | 270 | 360 | 60 | 147.9 | 1.64 | 519 |  | 254
| Synthesis and properties of cyano group–containing polyimides with high peel strength | CN-6FDA | 6FDA | 1 |  |  | CNDA | 1 |  |  | Two-step | 270 | 360 | 60 | 154.1 | 1.66 | 524 |  | 260
| Synthesis and properties of cyano group–containing polyimides with high peel strength | CN-BPDA | BPDA | 1 |  |  | CNDA | 1 |  |  | Two-step | 270 | 360 | 60 | 144.9 | 1.57 | 530 |  | 267
53 | Synthesis and properties of polyimides derived from diamine monomer containing bi-benzimidazole unit | PI-d | PMDA | 1 |  |  | BAPBBI | 1 |  |  | Two-step | 300 | 300 | 12.5 | 266 | 12.8 | 544 |  | 439
| Synthesis and properties of polyimides derived from diamine monomer containing bi-benzimidazole unit | PI-b | BPDA | 1 |  |  | BAPBBI | 1 |  |  | Two-step | 300 | 300 | 12.5 | 327 | 15.5 | 609 |  | 445
| Synthesis and properties of polyimides derived from diamine monomer containing bi-benzimidazole unit | PI-o | ODPA | 1 |  |  | BAPBBI | 1 |  |  | Two-step | 300 | 300 | 12.5 | 201 | 10.7 | 549 |  | 419
| Synthesis and properties of polyimides derived from diamine monomer containing bi-benzimidazole unit | PMDA-ODA | PMDA | 1 |  |  | ODA | 1 |  |  | Two-step | 300 | 300 | 12.5 | 120 | 3.1 | 515 |  | 408
| Synthesis and properties of polyimides derived from diamine monomer containing bi-benzimidazole unit | BPDA-ODA | BPDA | 1 |  |  | ODA | 1 |  |  | Two-step | 300 | 300 | 12.5 | 134 | 5.4 | 564 |  | 320
54 | Synthesis and Properties of Cross-Linkable High Molecular Weight Fluorinated Copolyimides | Homo-PI-1 | 6FDA | 1 |  |  | 6FAPB | 1 |  |  | Two-step | 60 | 360 | 29 | 98 | 3.7 | 497 | 76.7 | 230
| Synthesis and Properties of Cross-Linkable High Molecular Weight Fluorinated Copolyimides | Co-PI-1 | 6FDA | 1 |  |  | 6FTFPB | 3 | 6FAPB | 7 | Two-step | 60 | 360 | 30 | 94 | 3.6 | 514 | 60.3 | 217
| Synthesis and Properties of Cross-Linkable High Molecular Weight Fluorinated Copolyimides | Co-PI-2 | 6FDA | 1 |  |  | 6FTFPB | 5 | 6FAPB | 5 | Two-step | 60 | 360 | 30 | 92 | 3.5 | 512 | 62.8 | 207
| Synthesis and Properties of Cross-Linkable High Molecular Weight Fluorinated Copolyimides | Co-PI-3 | 6FDA | 1 |  |  | 6FTFPB | 7 | 6FAPB | 3 | Two-step | 60 | 360 | 29 | 91 | 3.3 | 511 | 61.6 | 204
| Synthesis and Properties of Cross-Linkable High Molecular Weight Fluorinated Copolyimides | Homo-PI-2 | 6FDA | 1 |  |  | 6FTFPB | 1 |  |  | Two-step | 60 | 360 | 31 | 87 | 3.1 | 514 | 62.7 | 197
55 | Synthesis and gas permeation properties of hyperbranched polyimides membranes from a novel (A2+B2B′+B2)-type method | B1 | 6FDA | 1 |  |  | ODA | 20 | TAP | 0 | Two-step | 300 | 160 | 50 | 113 |  | 559 |  | 313
| Synthesis and gas permeation properties of hyperbranched polyimides membranes from a novel (A2+B2B′+B2)-type method | B2 | 6FDA | 1 |  |  | ODA | 17 | TAP | 1.875 | Two-step | 300 | 160 | 50 | 98 |  | 557 |  | 307
| Synthesis and gas permeation properties of hyperbranched polyimides membranes from a novel (A2+B2B′+B2)-type method | B3 | 6FDA | 1 |  |  | ODA | 14 | TAP | 3.75 | Two-step | 300 | 160 | 50 | 90 |  | 508 |  | 295
| Synthesis and gas permeation properties of hyperbranched polyimides membranes from a novel (A2+B2B′+B2)-type method | B4 | 6FDA | 1 |  |  | ODA | 11 | TAP | 5.625 | Two-step | 300 | 160 | 50 | 84 |  | 488 |  | 289
| Synthesis and gas permeation properties of hyperbranched polyimides membranes from a novel (A2+B2B′+B2)-type method | B5 | 6FDA | 1 |  |  | ODA | 8 | TAP | 7.5 | Two-step | 300 | 160 | 50 | 77 |  | 455 |  | 276
| Synthesis and gas permeation properties of hyperbranched polyimides membranes from a novel (A2+B2B′+B2)-type method | B6 | 6FDA | 1 |  |  | ODA | 5 | TAP | 9.375 | Two-step | 300 | 160 | 50 | 61 |  | 447 |  | 271
| Synthesis and gas permeation properties of hyperbranched polyimides membranes from a novel (A2+B2B′+B2)-type method | B7 | 6FDA | 1 |  |  | ODA | 2 | TAP | 11.25 | Two-step | 300 | 160 | 50 |  |  | 434 |  | 269
| Synthesis and gas permeation properties of hyperbranched polyimides membranes from a novel (A2+B2B′+B2)-type method | B8 | 6FDA | 1 |  |  | ODA | 0 | TAP | 12.5 | Two-step | 300 | 160 | 50 |  |  | 432 |  | 266
56 | Synthesis and characterization of novel polyimides from 4,4′-bis(5-amino-2-pyridinoxy)diphenyl ether, 4,4′-bis(5-amino-2-pyridinoxy)diphenyl thioether and 4,4′-bis(5-amino-2-pyridinoxy)diphenyl sulfone | PI-1 | ODPA | 1 |  |  | BAPDE | 1 |  |  | Two-step | 300 | 420 | 40 | 110 | 2.9 | 477 |  | 230
| Synthesis and characterization of novel polyimides from 4,4′-bis(5-amino-2-pyridinoxy)diphenyl ether, 4,4′-bis(5-amino-2-pyridinoxy)diphenyl thioether and 4,4′-bis(5-amino-2-pyridinoxy)diphenyl sulfone | PI-2 | TDPA | 1 |  |  | BAPDE | 1 |  |  | Two-step | 300 | 420 | 40 | 108 | 2.8 | 465 |  | 226
| Synthesis and characterization of novel polyimides from 4,4′-bis(5-amino-2-pyridinoxy)diphenyl ether, 4,4′-bis(5-amino-2-pyridinoxy)diphenyl thioether and 4,4′-bis(5-amino-2-pyridinoxy)diphenyl sulfone | PI-3 | ODPA | 1 |  |  | BAPDS | 1 |  |  | Two-step | 300 | 420 | 40 | 114 | 2.9 | 471 |  | 305
| Synthesis and characterization of novel polyimides from 4,4′-bis(5-amino-2-pyridinoxy)diphenyl ether, 4,4′-bis(5-amino-2-pyridinoxy)diphenyl thioether and 4,4′-bis(5-amino-2-pyridinoxy)diphenyl sulfone | PI-4 | TDPA | 1 |  |  | BAPDS | 1 |  |  | Two-step | 300 | 420 | 40 | 112 | 3 | 453 |  | 295
| Synthesis and characterization of novel polyimides from 4,4′-bis(5-amino-2-pyridinoxy)diphenyl ether, 4,4′-bis(5-amino-2-pyridinoxy)diphenyl thioether and 4,4′-bis(5-amino-2-pyridinoxy)diphenyl sulfone | PI-5 | ODPA | 1 |  |  | BAPDT | 1 |  |  | Two-step | 300 | 420 | 40 | 109 | 3.2 | 487 |  | 232
| Synthesis and characterization of novel polyimides from 4,4′-bis(5-amino-2-pyridinoxy)diphenyl ether, 4,4′-bis(5-amino-2-pyridinoxy)diphenyl thioether and 4,4′-bis(5-amino-2-pyridinoxy)diphenyl sulfone | PI-6 | TDPA | 1 |  |  | BAPDT | 1 |  |  | Two-step | 300 | 420 | 40 | 101 | 2.9 | 465 |  | 227
63 | Synthesis and characterization of organosoluble, transparent, and hydrophobic fluorinated polyimides derived from 3,3’-diisopropyl-4,4’- diaminodiphenyl-4”-trifluoromethyltoluene | PI-PMDA | PMDA | 1 |  |  | PAPFT | 1 |  |  | One-step | 200 | 1080 | 50 | 65.9 | 1.7 | 442 |  | 331
| Synthesis and characterization of organosoluble, transparent, and hydrophobic fluorinated polyimides derived from 3,3’-diisopropyl-4,4’- diaminodiphenyl-4”-trifluoromethyltoluene | PI-BPDA | BPDA | 1 |  |  | PAPFT | 1 |  |  | One-step | 200 | 1080 | 50 | 71 | 1.6 | 456 |  | 295
| Synthesis and characterization of organosoluble, transparent, and hydrophobic fluorinated polyimides derived from 3,3’-diisopropyl-4,4’- diaminodiphenyl-4”-trifluoromethyltoluene | PI-ODPA | ODPA | 1 |  |  | PAPFT | 1 |  |  | One-step | 200 | 1080 | 50 | 91.8 | 1.9 | 438 |  | 292
| Synthesis and characterization of organosoluble, transparent, and hydrophobic fluorinated polyimides derived from 3,3’-diisopropyl-4,4’- diaminodiphenyl-4”-trifluoromethyltoluene | PI-BTDA | BTDA | 1 |  |  | PAPFT | 1 |  |  | One-step | 200 | 1080 | 50 | 94.3 | 1.7 | 444 |  | 261
| Synthesis and characterization of organosoluble, transparent, and hydrophobic fluorinated polyimides derived from 3,3’-diisopropyl-4,4’- diaminodiphenyl-4”-trifluoromethyltoluene | PI-6FDA | 6FDA | 1 |  |  | PAPFT | 1 |  |  | One-step | 200 | 1080 | 50 | 69.4 | 1.7 | 450 |  | 274
12 | Melt-Processable Semicrystalline Polyimides Based on 1,4-Bis(3,4-dicarboxyphenoxy)benzene Dianhydride (HQDPA): Synthesis, Crystallization, and Melting Behavior | PI-1 | HQDPA | 0.96 | PA | 0.08 | TPER | 1 |  |  | One-step | 200 | 480 | 30 | 97 | 3.1 | 540 |  | 190
| Melt-Processable Semicrystalline Polyimides Based on 1,4-Bis(3,4-dicarboxyphenoxy)benzene Dianhydride (HQDPA): Synthesis, Crystallization, and Melting Behavior | PI-2 | HQDPA | 0.96 | PA | 0.08 | TPEQ | 1 |  |  | One-step | 200 | 480 | 30 | 105 | 3.3 | 548 |  | 214
| Melt-Processable Semicrystalline Polyimides Based on 1,4-Bis(3,4-dicarboxyphenoxy)benzene Dianhydride (HQDPA): Synthesis, Crystallization, and Melting Behavior | PI-3 | HQDPA | 0.96 | PA | 0.08 | 4,4'-ODA | 1 |  |  | One-step | 200 | 480 | 30 | 103 | 2.5 | 553 |  | 223
| Melt-Processable Semicrystalline Polyimides Based on 1,4-Bis(3,4-dicarboxyphenoxy)benzene Dianhydride (HQDPA): Synthesis, Crystallization, and Melting Behavior | PI-4 | HQDPA | 0.96 | PA | 0.08 | BAPB | 1 |  |  | One-step | 200 | 480 | 30 | 85 | 2 | 525 |  | 223
31 | Synthesis and properties of polyimides derived from bis-(Aminophenoxy) containing naphthalene, [Phenyl] propane and [Methyl] cyclohexane segment and 4, 40-carbonyldiphthalic anhydride | BAPMC | CDPA | 1 |  |  | BAPMC | 1 |  |  | Two-step | 250 | 315 | 74 | 98 | 2.11 | 490 |  | 198
| Synthesis and properties of polyimides derived from bis-(Aminophenoxy) containing naphthalene, [Phenyl] propane and [Methyl] cyclohexane segment and 4, 40-carbonyldiphthalic anhydride | BAPON | CDPA | 1 |  |  | BAPON | 1 |  |  | Two-step | 250 | 315 | 81 | 117 | 2.32 | 500 |  | 262
| Synthesis and properties of polyimides derived from bis-(Aminophenoxy) containing naphthalene, [Phenyl] propane and [Methyl] cyclohexane segment and 4, 40-carbonyldiphthalic anhydride | BAPOP | CDPA | 1 |  |  | BAPOP | 1 |  |  | Two-step | 250 | 315 | 34 | 88 | 1.98 | 608 |  | 205
17 | Polyimides from an Asymmetric Hydroxyl-Containing Aliphatic-Aromatic Diamine Synthesized via Henry Reaction | OPI-0 | ODPA | 1 |  |  | AAPyPhE | 0 | ODA | 1 | Two-step | 250 | 540 |  | 89.3 | 1.35 | 478 |  | 253
| Polyimides from an Asymmetric Hydroxyl-Containing Aliphatic-Aromatic Diamine Synthesized via Henry Reaction | OPI-5 | ODPA | 1 |  |  | AAPyPhE | 0.05 | ODA | 0.95 | Two-step | 250 | 540 |  | 109.2 | 1.7 | 498 |  | 248
| Polyimides from an Asymmetric Hydroxyl-Containing Aliphatic-Aromatic Diamine Synthesized via Henry Reaction | OPI-10 | ODPA | 1 |  |  | AAPyPhE | 0.1 | ODA | 0.9 | Two-step | 250 | 540 |  | 170.7 | 2.28 | 462 |  | 246
| Polyimides from an Asymmetric Hydroxyl-Containing Aliphatic-Aromatic Diamine Synthesized via Henry Reaction | OPI-20 | ODPA | 1 |  |  | AAPyPhE | 0.2 | ODA | 0.8 | Two-step | 250 | 540 |  | 108.2 | 1.35 | 438 |  | 239
| Polyimides from an Asymmetric Hydroxyl-Containing Aliphatic-Aromatic Diamine Synthesized via Henry Reaction | OPI-30 | ODPA | 1 |  |  | AAPyPhE | 0.3 | ODA | 0.7 | Two-step | 250 | 540 |  | 106.2 | 1.29 | 407 |  | 233
| Polyimides from an Asymmetric Hydroxyl-Containing Aliphatic-Aromatic Diamine Synthesized via Henry Reaction | OPI-50 | ODPA | 1 |  |  | AAPyPhE | 0.5 | ODA | 0.5 | Two-step | 250 | 540 |  | 91.1 | 1.49 | 376 |  | 219
| Polyimides from an Asymmetric Hydroxyl-Containing Aliphatic-Aromatic Diamine Synthesized via Henry Reaction | FPI-0 | 6FDA | 1 |  |  | AAPyPhE | 1 | ODA | 0 | Two-step | 250 | 540 |  | 68.3 | 0.97 | 503 |  | 295
| Polyimides from an Asymmetric Hydroxyl-Containing Aliphatic-Aromatic Diamine Synthesized via Henry Reaction | FPI-20 | 6FDA | 1 |  |  | AAPyPhE | 0.2 | ODA | 0.8 | Two-step | 250 | 540 |  | 105.9 | 1.3 | 394 |  | 267
| Polyimides from an Asymmetric Hydroxyl-Containing Aliphatic-Aromatic Diamine Synthesized via Henry Reaction | PPI-0 | BPDA | 1 |  |  | AAPyPhE | 1 | ODA | 0 | Two-step | 250 | 540 |  | 80.1 | 1.05 | 498 |  | 267
| Polyimides from an Asymmetric Hydroxyl-Containing Aliphatic-Aromatic Diamine Synthesized via Henry Reaction | PPI-20 | BPDA | 1 |  |  | AAPyPhE | 0.2 | ODA | 0.8 | Two-step | 250 | 540 |  | 30.5 | 0.66 | 414 |  | 252
| Polyimides from an Asymmetric Hydroxyl-Containing Aliphatic-Aromatic Diamine Synthesized via Henry Reaction | TPI-0 | BTDA | 1 |  |  | AAPyPhE | 1 | ODA | 0 | Two-step | 250 | 540 |  | 116 | 1.49 | 473 |  | 283
| Polyimides from an Asymmetric Hydroxyl-Containing Aliphatic-Aromatic Diamine Synthesized via Henry Reaction | TPI-20 | BTDA | 1 |  |  | AAPyPhE | 0.2 | ODA | 0.8 | Two-step | 250 | 540 |  | 74.7 | 1.07 | 425 |  | 282